## Information
Appendix J: Head grade analysis from ALS SA data - as refered to in section 4.1.2: Sulfur content of head grade material (page 67)
Contents
1. ALS SA raw data - Head grade analysis data from accredited external laboratory.

## 1. ALS SA raw data
CLIENT : CARDUNI - Cardiff University
# of SAMPLES : 3
DATE RECEIVED : 2010-07-19 DATE FINALIZED : 2010-08-11
CERTIFICATE COMMENTS : Samples received 19/0710 and final instructions received 20/07/10. ME-MS61r:REE's may not be totally soluble in this method.
SAMPLE | Au | Pt | Pd | Rh | Ag | Al | As | Ba | Be | Bi | Ca | Cd | Ce | Co | Cr | Cs | Cu | Fe | Ga | Ge | Hf | In | K | La | Li | Mg | Mn | Mo | Na | Nb | Ni | P | Pb | Rb | Re | S | Sb | Sc | Se | Sn | Sr | Ta | Te | Th | Ti | Tl | U | V | W | Y | Zn | Zr | Dy | Er | Eu | Gd | Ho | Lu | Nd | Pr | Sm | Tb | Tm | Yb | B | Hg | SiO2 | Si
| ppm | ppm | ppm | ppm | ppm | % | ppm | ppm | ppm | ppm | % | ppm | ppm | ppm | ppm | ppm | ppm | % | ppm | ppm | ppm | ppm | % | ppm | ppm | % | ppm | ppm | % | ppm | ppm | ppm | ppm | ppm | ppm | % | ppm | ppm | ppm | ppm | ppm | ppm | ppm | ppm | % | ppm | ppm | ppm | ppm | ppm | ppm | ppm | ppm | ppm | ppm | ppm | ppm | ppm | ppm | ppm | ppm | ppm | ppm | ppm | ppm | ppm | % | %
CU001 | 0.016 | 0.0009 | 0.001 | 0.01 | 0.28 | 3.86 | 20.5 | 380 | 0.84 | 8.96 | 0.05 | 0.03 | >500 | 40 | 21 | 1.32 | 103.5 | 2.76 | 13.25 | 0.57 | 5.4 | 0.025 | 2.75 | 358 | 10.3 | 0.09 | 24 | 6.65 | 0.03 | 30.6 | 32.9 | 460 | 142.5 | 141.5 | 0.002 | 2.63 | 0.59 | 4.4 | 6 | 1.8 | 30.1 | 6.73 | 0.19 | 412 | 0.172 | 0.82 | 361 | 20 | 1.7 | 64.3 | 11 | 156.5 | 16.8 | 7.53 | 2.41 | 36.2 | 2.8 | 0.76 | 223 | 71.3 | 40.4 | 4.36 | 0.89 | 5.29 | 140 | 0.05 | 79.9 | 37.3
CU002 | 0.024 | 0.0013 | 0.001 | 0.001 | 0.3 | 3.89 | 23.2 | 370 | 0.87 | 9.21 | 0.04 | <0.02 | >500 | 42.5 | 22 | 1.34 | 106 | 3.02 | 13.65 | 0.58 | 5.5 | 0.031 | 2.77 | 368 | 10.7 | 0.09 | 26 | 6.48 | 0.03 | 36.9 | 34.5 | 480 | 160.5 | 142 | 0.002 | 2.86 | 0.63 | 4.5 | 6 | 2 | 30.9 | 8.68 | 0.2 | 412 | 0.197 | 0.84 | 386 | 20 | 2 | 65.2 | 10 | 155.5 | 17.05 | 7.59 | 2.46 | 36.8 | 2.88 | 0.76 | 230 | 73.1 | 41.9 | 4.44 | 0.9 | 5.38 | 120 | 0.06 | 80.4 | 37.6
CU003 | 0.019 | 0.0013 | 0.001 | 0.001 | 0.3 | 4.02 | 21.7 | 380 | 0.82 | 9.24 | 0.04 | 0.02 | >500 | 40 | 21 | 1.38 | 119.5 | 2.85 | 13.95 | 0.59 | 5.7 | 0.022 | 2.9 | 359 | 10.9 | 0.09 | 17 | 4.09 | 0.03 | 33 | 34.1 | 470 | 163 | 146.5 | 0.002 | 2.73 | 0.6 | 4.7 | 6 | 1.9 | 31.6 | 8.01 | 0.21 | 412 | 0.171 | 0.85 | 421 | 20 | 1.8 | 66.7 | 9 | 152.5 | 17.7 | 7.98 | 2.46 | 37.3 | 3 | 0.82 | 223 | 71.2 | 41.3 | 4.57 | 0.95 | 5.8 | 90 | 0.05 | 79.9 | 37.4