## Information
Appendix F: Uranium analysis Quality Assurance/Quality Control (QA/QC) - as refered to in section 3.6.3: Quality control and quality assurance (QA/QC) of leachate analysis (page 62)
Contents
1. In house ICP-OES analysis - Uranium analysis carried out in house on an ICP-OES.
2. External ICP-MS analysis - Uranium analysis carried out at an external laboratory on an ICP-MS.
3. QAQC - Calculation on the percentage difference between the analysis of leachate.
Protocols are identified along the top of the table and the spaces in the table are to accomodate the different cycles of the tests.

## 1. In house ICP-OES analysis
Limit of detection | 0.11
Uranium ICP-OES (mg/kg/cycle)
Week | Control |  |  | Double flush |  |  | Weekly |  |  | 4 weekly |  |  | Nutrient |  |  | Recycle |  |  | Ferric
| Cell A | Cell B | Average | Cell A | Cell B | Average | Cell A | Cell B | Average | Cell A | Cell B | Average | Cell A | Cell B | Average | Cell A | Cell B | Average | Cell A | Cell B | Average
0 | 17.08987 | 18.2906 | 17.69024 | 18.85759 | 16.23386 | 17.54572 | 30.52344 | 30.48352 | 30.50348 | 32.64689 | 26.59823 | 29.62256 | 22.95775 | 20.31949 | 21.63862 | 18.73649 | 15.60752 | 17.172 | 33.70269 | 32.07191 | 32.8873
0 | 0 | 0 | 0 | 1.902759 | 2.109839 | 2.006299 | 0 | 0 | 0 | 0 | 0 | 0 | 0 | 0 | 0 | 0 | 0 | 0 | 0 | 0 | 0
1 | 0 | 0 | 0 | 0 | 0 | 0 | 3.294685 | 3.893151 | 3.593918 | 0 | 0 | 0 | 0 | 0 | 0 | 0 | 0 | 0 | 0 | 0 | 0
2 | 3.588625 | 3.992082 | 3.790354 | 1.82266 | 1.912227 | 1.867444 | 1.68353 | 1.851932 | 1.767731 | 0 | 0 | 0 | 7.642889 | 5.553402 | 6.598146 | 25.16732 | 20.03328 | 22.6003 | 24.58 | 22.65342 | 23.61671
2 | 0 | 0 | 0 | 0.5996259 | 0.5949309 | 0.5972784 | 0 | 0 | 0 | 0 | 0 | 0 | 0 | 0 | 0 | 0 | 0 | 0 | 0 | 0 | 0
3 | 0 | 0 | 0 | 0 | 0 | 0 | 1.937261 | 2.025883 | 1.981572 | 0 | 0 | 0 | 0 | 0 | 0 | 0 | 0 | 0 | 0 | 0 | 0
4 | 5.072163 | 4.826348 | 4.949256 | 2.525937 | 2.070075 | 2.298006 | 1.267168 | 1.393114 | 1.330141 | 16.11292 | 12.72396 | 14.41844 | 8.928373 | 5.700646 | 7.314509 | 26.21945 | 19.48606 | 22.85275 | 19.94269 | 19.89274 | 19.91771
4 | 0 | 0 | 0 | 0.656289 | 0.5438145 | 0.6000518 | 0 | 0 | 0 | 0 | 0 | 0 | 0 | 0 | 0 | 0 | 0 | 0 | 0 | 0 | 0
5 | 0 | 0 | 0 | 0 | 0 | 0 | 1.84813 | 1.874496 | 1.861313 | 0 | 0 | 0 | 0 | 0 | 0 | 0 | 0 | 0 | 0 | 0 | 0
6 | 8.828519 | 6.49962 | 7.664069 | 3.322278 | 2.281846 | 2.802062 | 1.821958 | 2.185403 | 2.003681 | 0 | 0 | 0 | 10.44255 | 7.499383 | 8.970967 | 36.65157 | 30.6977 | 33.67463 | 20.83006 | 20.68315 | 20.7566
6 | 0 | 0 | 0 | 0.8258865 | 0.5405148 | 0.6832007 | 0 | 0 | 0 | 0 | 0 | 0 | 0 | 0 | 0 | 0 | 0 | 0 | 0 | 0 | 0
7 | 0 | 0 | 0 | 0 | 0 | 0 | 1.980691 | 2.309267 | 2.144979 | 0 | 0 | 0 | 0 | 0 | 0 | 0 | 0 | 0 | 0 | 0 | 0
8 | 12.05309 | 9.005729 | 10.52941 | 3.764608 | 2.619695 | 3.192151 | 2.434553 | 2.616009 | 2.525281 | 35.46286 | 29.41812 | 32.44049 | 2.434569 | 3.11153 | 2.773049 | 49.50007 | 46.89683 | 48.19845 | 21.80699 | 21.01673 | 21.41186
8 | 0 | 0 | 0 | 1.057331 | 0.587176 | 0.8222536 | 0 | 0 | 0 | 0 | 0 | 0 | 0 | 0 | 0 | 0 | 0 | 0 | 0 | 0 | 0
9 | 0 | 0 | 0 | 0 | 0 | 0 | 2.357121 | 2.500564 | 2.428842 | 0 | 0 | 0 | 0 | 0 | 0 | 0 | 0 | 0 | 0 | 0 | 0
10 | 9.941106 | 9.385532 | 9.663319 | 3.592571 | 2.027486 | 2.810028 | 1.883126 | 2.069527 | 1.976327 | 0 | 0 | 0 | 1.007351 | 1.280706 | 1.144028 | 52.17002 | 47.94806 | 50.05904 | 15.32393 | 14.76489 | 15.04441
10 | 0 | 0 | 0 | 0.9469812 | 0.5322088758 | 0.739595 | 0 | 0 | 0 | 0 | 0 | 0 | 0 | 0 | 0 | 0 | 0 | 0 | 0 | 0 | 0
11 | 0 | 0 | 0 | 0 | 0 | 0 | 1.872632 | 1.973059 | 1.922845 | 0 | 0 | 0 | 0 | 0 | 0 | 0 | 0 | 0 | 0 | 0 | 0
12 | 11.16081 | 10.40147 | 10.78114 | 3.215013 | 1.946959 | 2.580986 | 2.287568 | 2.426324 | 2.356946 | 35.11701 | 34.4052 | 34.7611 | 1.222836 | 1.616094 | 1.419465 | 61.56447 | 56.12223 | 58.84335 | 13.08278 | 14.23281 | 13.65779
12 | 0 | 0 | 0 | 1.065465 | 0.533915 | 0.7996901 | 0 | 0 | 0 | 0 | 0 | 0 | 0 | 0 | 0 | 0 | 0 | 0 | 0 | 0 | 0
13 | 0 | 0 | 0 | 0 | 0 | 0 | 1.969153 | 2.069345 | 2.019249 | 0 | 0 | 0 | 0 | 0 | 0 | 0 | 0 | 0 | 0 | 0 | 0
14 | 11.37703 | 11.52505 | 11.45104 | 3.784527 | 2.53384 | 3.159184 | 2.315551 | 2.257003 | 2.286277 | 0 | 0 | 0 | 0.7057642 | 0.4506837 | 0.578224 | 67.17539 | 63.05848 | 65.11694 | 13.70467 | 13.03859 | 13.37163
14 | 0 | 0 | 0 | 1.151178 | 0.6323236 | 0.8917506 | 0 | 0 | 0 | 0 | 0 | 0 | 0 | 0 | 0 | 0 | 0 | 0 | 0 | 0 | 0
15 | 0 | 0 | 0 | 0 | 0 | 0 | 1.337595 | 1.463476 | 1.400536 | 0 | 0 | 0 | 0 | 0 | 0 | 0 | 0 | 0 | 0 | 0 | 0
16 | 6.015728 | 5.030056 | 5.522892 | 1.634882 | 1.157174 | 1.396028 | 0.7910397 | 0.8426741 | 0.8168569 | 24.85267 | 22.11864 | 23.48565 | 0.07096603 | 0.03090427 | 0.05093515 | 59.22084 | 56.86968 | 58.04526 | 8.414658 | 8.211378 | 8.313018
16 | 0 | 0 | 0 | 0.6450344 | 0.4224959 | 0.5337651 | 0 | 0 | 0 | 0 | 0 | 0 | 0 | 0 | 0 | 0 | 0 | 0 | 0 | 0 | 0
17 | 0 | 0 | 0 | 0 | 0 | 0 | 0.8319434 | 0.870183 | 0.8510632 | 0 | 0 | 0 | 0 | 0 | 0 | 0 | 0 | 0 | 0 | 0 | 0
18 | 5.078268 | 4.968294 | 5.023281 | 1.985284 | 1.310706 | 1.647995 | 0.5708307 | 0.5137986 | 0.5423147 | 0 | 0 | 0 | 0.1297556 | 0.03276226 | 0.08125892 | 58.92804 | 56.75069 | 57.83936 | 7.108057 | 7.670231 | 7.389144
18 | 0 | 0 | 0 | 0.6430243 | 0.4136928 | 0.5283585 | 0 | 0 | 0 | 0 | 0 | 0 | 0 | 0 | 0 | 0 | 0 | 0 | 0 | 0 | 0
19 | 0 | 0 | 0 | 0 | 0 | 0 | 0.8206882 | 0.8598665 | 0.8402773 | 0 | 0 | 0 | 0 | 0 | 0 | 0 | 0 | 0 | 0 | 0 | 0
20 | 4.374454 | 4.509459 | 4.441956 | 1.591165 | 1.239195 | 1.41518 | 0.8156619 | 0.9196996 | 0.8676808 | 21.21692 | 18.35887 | 19.7879 | 0.102523 | 0.03644391 | 0.06948348 | 63.68497 | 61.2585 | 62.47174 | 7.531002 | 7.232924 | 7.381963
20 | 0 | 0 | 0 | 0.6339257 | 0.4591768 | 0.5465512 | 0 | 0 | 0 | 0 | 0 | 0 | 0 | 0 | 0 | 0 | 0 | 0 | 0 | 0 | 0
21 | 0 | 0 | 0 | 0 | 0 | 0 | 0.7695749 | 0.8711947 | 0.8203848 | 0 | 0 | 0 | 0 | 0 | 0 | 0 | 0 | 0 | 0 | 0 | 0
22 | 4.708272 | 4.904051 | 4.806162 | 1.401391 | 1.252793 | 1.327092 | 0.8988655 | 0.9417633 | 0.9203144 | 0 | 0 | 0 | 0.188205 | 0.1155775 | 0.1518913 | 63.96109 | 61.75464 | 62.85787 | 7.208954 | 6.986482 | 7.097718
22 | 0 | 0 | 0 | 0.5948233 | 0.5395591 | 0.5671912 | 0 | 0 | 0 | 0 | 0 | 0 | 0 | 0 | 0 | 0 | 0 | 0 | 0 | 0 | 0
23 | 0 | 0 | 0 | 0 | 0 | 0 | 0.954418 | 1.230551 | 1.092485 | 0 | 0 | 0 | 0 | 0 | 0 | 0 | 0 | 0 | 0 | 0 | 0
24 | 5.90844 | 6.306451 | 6.107445 | 1.627014 | 1.536174 | 1.581594 | 0.8674302 | 0.9714932 | 0.9194617 | 21.74093 | 19.45055 | 20.59574 | 0.1307851 | 0.06535695 | 0.098071 | 69.28925 | 66.5683 | 67.92877 | 8.280305 | 8.199073 | 8.239689
24 | 0 | 0 | 0 | 0.6819671 | 0.5647249 | 0.623346 | 0 | 0 | 0 | 0 | 0 | 0 | 0 | 0 | 0 | 0 | 0 | 0 | 0 | 0 | 0
25 | 0 | 0 | 0 | 0 | 0 | 0 | 0.8392241 | 0.9372526 | 0.8882383 | 0 | 0 | 0 | 0 | 0 | 0 | 0 | 0 | 0 | 0 | 0 | 0
26 | 4.660822 | 4.827848 | 4.744335 | 1.307345 | 1.439497 | 1.373421 | 0.6801803 | 0.7187383 | 0.6994593 | 0 | 0 | 0 | 0.1782379 | 0.1502389 | 0.1642384 | 63.58451 | 64.28781 | 63.93616 | 6.849443 | 6.647421 | 6.748432
26 | 0 | 0 | 0 | 0.5690142 | 0.6087533 | 0.5888837 | 0 | 0 | 0 | 0 | 0 | 0 | 0 | 0 | 0 | 0 | 0 | 0 | 0 | 0 | 0
27 | 0 | 0 | 0 | 0 | 0 | 0 | 0.6488008 | 0.6921901 | 0.6704954 | 0 | 0 | 0 | 0 | 0 | 0 | 0 | 0 | 0 | 0 | 0 | 0
28 | 4.72453 | 4.860081 | 4.792305 | 1.197315 | 1.434829 | 1.316072 | 0.65074 | 0.6826804 | 0.6667102 | 16.89398 | 15.03329 | 15.96363 | 0.1637253 | 0.2849641 | 0.2243447 | 63.50649 | 64.20064 | 63.85357 | 6.284231 | 6.161462 | 6.222847
28 | 0 | 0 | 0 | 0.5305442 | 0.5595456 | 0.5450449 | 0 | 0 | 0 | 0 | 0 | 0 | 0 | 0 | 0 | 0 | 0 | 0 | 0 | 0 | 0
29 | 0 | 0 | 0 | 0 | 0 | 0 | 0.6533697 | 0.7011794 | 0.6772746 | 0 | 0 | 0 | 0 | 0 | 0 | 0 | 0 | 0 | 0 | 0 | 0
30 | 3.79896 | 4.021443 | 3.910201 | 0.9354659 | 1.270217 | 1.102841 | 0.6776589 | 0.6832649 | 0.6804619 | 0 | 0 | 0 | 0.1254213 | 0.329937 | 0.2276792 | 66.50911 | 67.50871 | 67.00891 | 5.88766 | 5.63619 | 5.761925
30 | 0 | 0 | 0 | 0.4867601 | 0.5340539 | 0.510407 | 0 | 0 | 0 | 0 | 0 | 0 | 0 | 0 | 0 | 0 | 0 | 0 | 0 | 0 | 0
31 | 0 | 0 | 0 | 0 | 0 | 0 | 0.567505 | 0.5780691 | 0.572787 | 0 | 0 | 0 | 0 | 0 | 0 | 0 | 0 | 0 | 0 | 0 | 0
32 | 3.398055 | 3.364076 | 3.381066 | 0.8091811 | 0.9481553 | 0.8786682 | 0.4612068 | 0.4930794 | 0.4771431 | 15.00648 | 13.23963 | 14.12306 | 0.0899681 | 0.1964837 | 0.1432259 | 63.89725 | 68.28529 | 66.09127 | 5.319659 | 4.985119 | 5.152389
32 | 0 | 0 | 0 | 0.3961853 | 0.4267516 | 0.4114685 | 0 | 0 | 0 | 0 | 0 | 0 | 0 | 0 | 0 | 0 | 0 | 0 | 0 | 0 | 0
33 | 0 | 0 | 0 | 0 | 0 | 0 | 0.4608914 | 0.4419344 | 0.4514129 | 0 | 0 | 0 | 0 | 0 | 0 | 0 | 0 | 0 | 0 | 0 | 0
34 | 2.869049 | 2.825724 | 2.847386 | 0.7084784 | 0.7196172 | 0.7140478 | 0.4398797 | 0.4431028 | 0.4414912 | 0 | 0 | 0 | 0.04434786 | 0.07290893 | 0.0586284 | 63.63398 | 66.04363 | 64.83881 | 4.587508 | 4.576075 | 4.581792
34 | 0 | 0 | 0 | 0.3449275 | 0.3120331 | 0.3284803 | 0 | 0 | 0 | 0 | 0 | 0 | 0 | 0 | 0 | 0 | 0 | 0 | 0 | 0 | 0
35 | 0 | 0 | 0 | 0 | 0 | 0 | 0.3829489 | 0.3736551 | 0.378302 | 0 | 0 | 0 | 0 | 0 | 0 | 0 | 0 | 0 | 0 | 0 | 0
36 | 1.805008 | 1.659049 | 1.732029 | 0.4781644 | 0.3969317 | 0.437548 | 0.2727724 | 0.2609103 | 0.2668414 | 9.626834 | 8.797814 | 9.212324 | 0.04784045 | 0.0537261 | 0.05078327 | 57.44984 | 60.65129 | 59.05057 | 3.507943 | 3.845538 | 3.676741
36 | 0 | 0 | 0 | 0.2475404 | 0.2209208 | 0.2342306 | 0 | 0 | 0 | 0 | 0 | 0 | 0 | 0 | 0 | 0 | 0 | 0 | 0 | 0 | 0
37 | 0 | 0 | 0 | 0 | 0 | 0 | 0.227211 | 0.2374521 | 0.2323315 | 0 | 0 | 0 | 0 | 0 | 0 | 0 | 0 | 0 | 0 | 0 | 0
38 | 1.550545 | 1.638616 | 1.59458 | 0.4027559 | 0.3134994 | 0.3581276 | 0.3053163 | 0.2973261 | 0.3013212 | 0 | 0 | 0 | 0.0605795 | 0.05644106 | 0.05851028 | 56.58918 | 58.28939 | 57.43928 | 3.385719 | 3.735557 | 3.560638
38 | 0 | 0 | 0 | 0.2496028 | 0.2168809 | 0.2332418 | 0 | 0 | 0 | 0 | 0 | 0 | 0 | 0 | 0 | 0 | 0 | 0 | 0 | 0 | 0
39 | 0 | 0 | 0 | 0 | 0 | 0 | 0.2654582 | 0.2459354 | 0.2556968 | 0 | 0 | 0 | 0 | 0 | 0 | 0 | 0 | 0 | 0 | 0 | 0
40 | 1.309246 | 1.34419 | 1.326718 | 0.3379796 | 0.2786863 | 0.3083329 | 0.246426 | 0.2324007 | 0.2394133 | 6.743841 | 7.109171 | 6.926506 | 0.05969556 | 0.05924882 | 0.05947219 | 48.77279 | 57.6929 | 53.23284 | 2.873339 | 3.227126 | 3.050232
40 | 0 | 0 | 0 | 0.2134912 | 0.1976102 | 0.2055507 | 0 | 0 | 0 | 0 | 0 | 0 | 0 | 0 | 0 | 0 | 0 | 0 | 0 | 0 | 0
41 | 0 | 0 | 0 | 0 | 0 | 0 | 0.2610719 | 0.2435826 | 0.2523273 | 0 | 0 | 0 | 0 | 0 | 0 | 0 | 0 | 0 | 0 | 0 | 0
42 | 0.902266 | 0.8786899 | 0.890478 | 0.3414929 | 0.2688711 | 0.305182 | 0.2641415 | 0.2377828 | 0.2509622 | 0 | 0 | 0 | 0.0541198 | 0.05510438 | 0.05461209 | 47.65111 | 55.74211 | 51.69661 | 2.656893 | 3.188439 | 2.922666
42 | 0 | 0 | 0 | 0.2338947 | 0.2052826 | 0.2195887 | 0 | 0 | 0 | 0 | 0 | 0 | 0 | 0 | 0 | 0 | 0 | 0 | 0 | 0 | 0
43 | 0 | 0 | 0 | 0 | 0 | 0 | 0.240972 | 0.2247798 | 0.2328759 | 0 | 0 | 0 | 0 | 0 | 0 | 0 | 0 | 0 | 0 | 0 | 0
44 | 0.9955132 | 1.361957 | 1.178735 | 0.2161431 | 0.168687 | 0.192415 | 0.1660206 | 0.1449263 | 0.1554734 | 5.347282 | 4.664782 | 5.006032 | 0.05751387 | 0.05906515 | 0.05828951 | 45.08236 | 52.76694 | 48.92465 | 2.224694 | 2.60839 | 2.416542
44 | 0 | 0 | 0 | 0.1476662 | 0.1243273 | 0.1359968 | 0 | 0 | 0 | 0 | 0 | 0 | 0 | 0 | 0 | 0 | 0 | 0 | 0 | 0 | 0
45 | 0 | 0 | 0 | 0 | 0 | 0 | 0.1742276 | 0.1629164 | 0.168572 | 0 | 0 | 0 | 0 | 0 | 0 | 0 | 0 | 0 | 0 | 0 | 0
46 | 0.8518573 | 0.7926425 | 0.8222499 | 0.2338934 | 0.1833902 | 0.2086418 | 0.1849632 | 0.1563523 | 0.1706577 | 0 | 0 | 0 | 0.04063574 | 0.04108229 | 0.04085901 | 45.07306 | 0 | 22.53653 | 2.268607 | 2.704094 | 2.48635
46 | 0 | 0 | 0 | 0.169683 | 0.1427722 | 0.1562276 | 0 | 0 | 0 | 0 | 0 | 0 | 0 | 0 | 0 | 0 | 0 | 0 | 0 | 0 | 0
47 | 0 | 0 | 0 | 0 | 0 | 0 | 0.1716019 | 0.1547714 | 0.1631866 | 0 | 0 | 0 | 0 | 0 | 0 | 0 | 0 | 0 | 0 | 0 | 0
48 | 1.005401 | 1.02506 | 1.015231 | 0.2033784 | 0.1522874 | 0.1778329 | 0.1869087 | 0.1506207 | 0.1687647 | 4.226987 | 4.01873 | 4.122858 | Christmas |  | Christmas | 46.63789 | 53.9981 | 50.318 | 2.344481 | 2.955696 | 2.650088
48 | 0 | 0 | 0 | 0.159081 | 0.1310226 | 0.1450518 | 0 | 0 | 0 | 0 | 0 | 0 | 0 | 0 | 0 | 0 | 0 | 0 | 0 | 0 | 0
49 | 0 | 0 | 0 | 0 | 0 | 0 | Christmas |  | Christmas | 0 | 0 | 0 | 0 | 0 | 0 | 0 | 0 | 0 | 0 | 0 | 0
50 | 1.135864 | 1.03966 | 1.087762 | 0.2193398 | 0.1591213 | 0.1892305 | 0.2909627 | 0.2254559 | 0.2582093 | 0 | 0 | 0 | 0.04139252 | 0.04243757 | 0.04191505 | 45.14963 | 52.66257 | 48.9061 | 2.363663 | 2.992226 | 2.677945
50 | 0 | 0 | 0 | 0.1540296 | 0.1296096 | 0.1418196 | 0 | 0 | 0 | 0 | 0 | 0 | 0 | 0 | 0 | 0 | 0 | 0 | 0 | 0 | 0
51 | 0 | 0 | 0 | 0 | 0 | 0 | 0.2385009 | 0.3242426 | 0.2813717 | 0 | 0 | 0 | 0 | 0 | 0 | 0 | 0 | 0 | 0 | 0 | 0
52 | 1.273805 | 1.075628 | 1.174716 | 0.2215036 | 0.1506931 | 0.1860984 | 0.2126138 | 0.1963189 | 0.2044664 | 4.023938 | 3.600274 | 3.812106 | 0.02084948 | 0.02373099 | 0.02229023 | 40.02673 | 46.53264 | 43.27968 | 2.261381 | 2.808336 | 2.534858
52 | 0 | 0 | 0 | 0.1466506 | 0.1129703 | 0.1298105 | 0 | 0 | 0 | 0 | 0 | 0 | 0 | 0 | 0 | 0 | 0 | 0 | 0 | 0 | 0

## 2. External ICP-MS analysis
Limit of detection | 10 | [6 empty] | 0.01
| Uranium ICP-MS (ng/mL) | [6 empty] | Uranium ICP-MS (mg/L) | [6 empty] | Uranium ICP-MS (mg/kg)
Week | Control | Double flush | Weekly | 4 weekly | Nutrient | Recycle | Ferric | Control | Double flush | Weekly | 4 weekly | Nutrient | Recycle | Ferric | Control | Double flush | Weekly | 4 weekly | Nutrient | Recycle | Ferric
| Average | Average | Average | Average | Average | Average | Average | Average | Average | Average | Average | Average | Average | Average | Average | Average | Average | Average | Average | Average | Average
0 | 31496.71 | 43356.58 | 52490.13 | 52061.83 | 36589.64 | 32306.69 | 72797.74 | 31.49671 | 43.35658 | 52.49013 | 52.06183 | 36.58964 | 32.30669 | 72.79774 | 19.66608 | 27.24072 | 34.16897 | 32.59305 | 22.07398 | 19.52859 | 43.79803
0 | 0 | 3863.202 | 0 | 0 | 0 | 0 | 0 |  | 3.863202 | [6 empty] | 2.868485
1 | 0 | 0 | 6569.665 | 0 | 0 | 0 | 0 |  |  | 6.569665 | [6 empty] | 3.191675
2 | 6569.87 | 3209.814 | 3103.776 | 0 | 12389.94 | 38318.29 | 37120.47 | 6.56987 | 3.209814 | 3.103776 |  | 12.38994 | 38.31829 | 37.12047 | 3.124827 | 1.525015 | 1.51455 |  | 6.203641 | 18.54318 | 18.33547
2 | 0 | 999.7488 | 0 | 0 | 0 | 0 | 0 |  | 0.9997488 | [6 empty] | 0.4952456
3 | 0 | 0 | 2449.457 | 0 | 0 | 0 | 0 |  |  | 2.449457 | [6 empty] | 1.246774
4 | 8476.907 | 4622.134 | 2230.356 | 27755.58 | 14383.09 | 41425.58 | 36650.25 | 8.476907 | 4.622134 | 2.230356 | 27.75558 | 14.38309 | 41.42558 | 36.65025 | 4.167205 | 2.269514 | 1.098116 | 13.34752 | 6.966736 | 20.52265 | 18.20894
4 | 0 | 1181.441 | 0 | 0 | 0 | 0 | 0 |  | 1.181441 | [6 empty] | 0.585841
5 | 0 | 0 | 2470.277 | 0 | 0 | 0 | 0 |  |  | 2.470277 | [6 empty] | 1.246489
6 | 13993.5 | 6317.313 | 6023.22 | 0 | 16066.25 | 57119.18 | 38826.13 | 13.9935 | 6.317313 | 6.02322 |  | 16.06625 | 57.11918 | 38.82613 | 6.976179 | 3.11412 | 8.978 |  | 7.907328 | 27.86673 | 18.68585
6 | 0 | 1384.481 |  | 0 | 0 | 0 | 0 |  | 1.384481 | [6 empty] | 0.6727265
7 | 0 | 0 |  | 0 | 0 | 0 | 0
8 | 31304.71 | #N/A |  | 89232.54 | 8874.241 | 110967.8 | 63639.91 | 31.30471 | #N/A |  | 89.23254 | 8.874241 | 110.9678 | 63.63991 | 15.19359 | #N/A |  | 41.08802 | 4.285815 | 54.02302 | 31.1931
8 | 0 | 3054.308 |  | 0 | 0 | 0 | 0 |  | 3.054308 | [6 empty] | 1.500796
9 | 0 | 0 | 2948.562 | 0 | 0 | 0 | 0 |  |  | 2.948562 | [6 empty] | 4.394595
10 | 16708.86 | 6145.807 |  | 0 | 2077.436 | 75910.57 | 29207.91 | 16.70886 | 6.145807 |  |  | 2.077436 | 75.91057 | 29.20791 | 7.901955 | 3.006252 |  |  | 1.024072 | 37.34117 | 13.92779
10 | 0 | 1222.77 |  | 0 | 0 | 0 | 0 |  | 1.22277 | [6 empty] | 0.6065488
11 | 0 | 0 |  | 0 | 0 | 0 | 0
12 | 16404.73 | 3240.466 | 3430.514 | 52303.81 | 1532.559 | 100807.4 | 23041.37 | 16.40473 | 3.240466 | 3.430514 | 52.30381 | 1.532559 | 100.8074 | 23.04137 | 24.35282 | 6.483621 | 5.035927 | 26.10666 | 2.280877 | 150.2757 | 34.07657
12 |  |  |  | 0
13 |  |  |  | 0
14 |  |  |  | 0
14 |  |  |  | 0
15 |  | 0 | 1375.085 | 0 | [5 empty] | 1.375085 | [6 empty] | 2.11882
16 |  | 2487.437 |  | 52146.36 |  |  |  |  | 2.487437 |  | 52.14636 |  |  |  |  | 4.882902 |  | 25.46437
16 |  |  |  | 0
17 |  |  |  | 0 | 0 | 0 | 0
18 | 12342.21 |  | 1412.521 | 0 | 187.2701 | 84388.04 | 18625.01 | 12.34221 |  | 1.412521 |  | 0.1872701 | 84.38804 | 18.62501 | 17.89078 |  | 2.10246 |  | 0.2724116 | 123.1078 | 27.4838
18 |  |  |  | 0
19 |  | 0 |  | 0
20 |  | 2329.331 |  | 47013.22 |  |  |  |  | 2.329331 |  | 47.01322 |  |  |  |  | 4.620064 |  | 22.35596
20 |  |  |  | 0
21 |  |  | 1594.825 | 0 | [5 empty] | 1.594825 | [6 empty] | 2.37141
22 |  |  |  | 0
22 |  |  |  | 0
23 |  | 0 |  | 0 | 0 | 0 | 0
24 | 9008.597 | 2029.38464 | 1162.63 | 38953.53 | 292.9367 | 79219.76 | 14506.44 | 9.008597 | 2.02938464 | 1.16263 | 38.95353 | 0.2929367 | 79.21976 | 14.50644 | 13.11152 | 4.03467 | 1.72693 | 18.76099 | 0.4324406 | 116.8682 | 21.35862
24 |  |  |  | 0
25 |  |  |  | 0
26 |  |  |  | 0
26 |  |  |  | 0
27 |  | 0 | 1182.182 | 0 | [5 empty] | 1.182182 | [6 empty] | 1.755788
28 |  | 1728.153 |  | 32363.55 |  |  |  |  | 1.728153 |  | 32.36355 |  |  |  |  | 3.394879 |  | 15.56557
28 |  |  |  | 0
29 |  |  |  | 0 | 0 | 0 | 0
30 | 5491.312 |  | 794.3861 | 0 | 195.0591 | 74692.71 | 9112.244 | 5.491312 |  | 0.7943861 |  | 0.1950591 | 74.69271 | 9.112244 | 8.02731 |  | 1.166417 |  | 0.2872938 | 109.6123 | 13.39928
30 |  |  |  | 0
31 |  | 0 |  | 0
32 |  | 1026.956 |  | 25437.43 |  |  |  |  | 1.026956 |  | 25.43743 |  |  |  |  | 2.031914 |  | 12.44234
32 |  |  |  | 0
33 |  |  | 592.1884 | 0 | [5 empty] | 0.5921884 | [6 empty] | 0.8731049
34 |  |  |  | 0
34 |  |  |  | 0
35 |  | 0 |  | 0 | 0 | 0 | 0
36 | 2597.3 | 563.9501 | 477.2995 | 17350.14 | 15.72307 | 84212.01 | 7123.967 | 2.5973 | 0.5639501 | 0.4772995 | 17.35014 | 0.01572307 | 84.21201 | 7.123967 | 3.805915 | 1.117656 | 0.7064032 | 8.280875 | 0.02330371 | 124.1971 | 10.52149
36 |  |  |  | 0
37 |  |  |  | 0
38 |  |  |  | 0
38 |  |  |  | 0
39 |  | 0 | 470.4873 | 0 | [5 empty] | 0.4704873 | [6 empty] | 0.6969375
40 |  | 424.0025 |  | 9022.94 |  |  |  |  | 0.4240025 |  | 9.02294 |  |  |  |  | 0.8405596 |  | 4.437978
40 |  |  |  | 0
41 |  |  |  | 0 | 0 | 0 | 0
42 | 1624.565 |  | 231.1205 | 0 | 5.946176 | 58448.53 | 3872.4 | 1.624565 |  | 0.2311205 |  | 0.005946176 | 58.44853 | 3.8724 | 2.454067 |  | 0.3425772 |  | 0.008704162 | 86.57017 | 5.713784
42 |  |  |  | 0
43 |  | 0 |  | 0
44 |  | 265.805 |  | 7548.771 |  |  |  |  | 0.265805 |  | 7.548771 |  |  |  |  | 0.5274488 |  | 3.640886
44 |  |  |  | 0
45 |  |  | 248.6689 | 0 | [5 empty] | 0.2486689 | [6 empty] | 0.3419127
46 |  |  |  | 0
46 |  |  |  | 0
47 |  | 0 |  | 0 | 0 | 0 | 0
48 | 1867.498 | 282.3592 | Christmas | 4812.398 | Christmas | 62388.98 | 3408.295 | 1.867498 | 0.2823592 | Christmas | 4.812398 | Christmas | 62.38898 | 3.408295 | 2.744447 | 0.5571117 | Christmas | 2.288921 | Christmas | 92.16224 | 5.0241
48 |  |  | 339.4636 | 0 | 0 |  |  |  |  | 0.3394636 | [6 empty] | 0.488792
49 |  |  |  | 0 | 0
50 |  |  |  | 0 | 11.80518 | [6 empty] | 0.01180518 | [6 empty] | 0.01149777
50 |  |  |  | 0
51 |  | 0 |  | 0
52 |  | 263.3506 | 322.2431 | 4747.581 |  |  |  |  | 0.2633506 | 0.3222431 | 4.747581 |  |  |  |  | 0.2602365 | 0.1633756 | 2.322255
52 |  |  |  | 0

## 3. QAQC
| Control | Double flush | Weekly | 4 weekly | Nutrient | Recycle | Ferric
Cumulative U extracted (mg/kg) | Average | Average | Average | Average | Average | Average | Average
CLEER in-house ICP-OES | 132.9184 | 65.29707 | 79.98021 | 234.2784 | 52.0935 | 43.27968 | 253.529
External ICP-MS | 129.4167 | 72.63633 | 75.73003 | 228.6954 | 51.7781 | 62.38898 | 261.7268
Percentage difference* (%) | 2.705731 | 10.10412 | 5.612277 | 2.441238 | 0.6091372 | 30.62928 | 3.132215
* percentage difference calculated between external ICP-MS vs. CLEER ICP-OES