## Information
Appendix H: Portable XRF raw data - as refered to in section 3.2.4: X-Ray Fluorescence (page 47)
Contents
1. Portable XRF raw data - Data downloaded directly from the Olympus Innov-X portable XRF, model X-5000.

## 1. Portable XRF raw data
Sample | Mesh size | Sample Name | P | P +/- | S | S +/- | Cl | Cl +/- | K | K +/- | Ca | Ca +/- | Ti | Ti +/- | V | V +/- | Cr | Cr +/- | Mn | Mn +/- | Fe | Fe +/- | Co | Co +/- | Ni | Ni +/- | Cu | Cu +/- | Zn | Zn +/- | Ga | Ga +/- | Ge | Ge +/- | As | As +/- | Se | Se +/- | Rb | Rb +/- | Sr | Sr +/- | Zr | Zr +/- | Mo | Mo +/- | Ag | Ag +/- | Cd | Cd +/- | In | In +/- | Sn | Sn +/- | Sb | Sb +/- | Ba | Ba +/- | Au | Au +/- | Pb | Pb +/- | Bi | Bi +/- | Th | Th +/- | U | U +/- | Livetime | Mode | Field 1
Head grade sample | +4000μm | PMHG-1 | <LOD | 1667 | 17661 | 417 | 110719 | 572 | 20749 | 140 | 231 | 31 | 1730 | 18 | 109 | 2 | 1349 | 9 | 154 | 4 | 33419 | 138 | 13.9 | 0.5 | <LOD | 31 | 101 | 3 | 57.3 | 1.8 | 12.8 | 1.3 | <LOD | 2.9 | 28 | 3 | <LOD | 2 | 131.8 | 1.4 | 36.7 | 1 | 164.2 | 1.9 | 25.3 | 1.7 | <LOD | 7 | <LOD | 4.4 | 9.8 | 2 | 9 | 3 | <LOD | 8 | 284 | 10 | <LOD | 4.4 | 26.5 | 1.9 | <LOD | 16 | 2022 | 31 | 210 | 3 | 76.7019 | Soil 3 Beam | blank
|  | PMHG-1 | <LOD | 1614 | 17900 | 420 | 114346 | 587 | 20998 | 141 | 204 | 31 | 1764 | 18 | 107 | 2 | 1355 | 9 | 154 | 4 | 33134 | 137 | 14.8 | 0.5 | <LOD | 31 | 98 | 3 | 54.2 | 1.8 | 14.4 | 1.3 | <LOD | 2.9 | 28 | 3 | <LOD | 2 | 133.8 | 1.4 | 37.1 | 1 | 163.7 | 1.8 | 27.1 | 1.7 | <LOD | 7 | <LOD | 4.3 | <LOD | 5.9 | <LOD | 8 | <LOD | 8 | 281 | 10 | <LOD | 4.4 | 27.2 | 1.9 | <LOD | 16 | 1951 | 30 | 208 | 2 | 76.4649 | Soil 3 Beam | blank
|  | PMHG-1 | <LOD | 1620 | 17600 | 414 | 106819 | 556 | 21282 | 142 | 235 | 31 | 1774 | 18 | 107 | 2 | 1369 | 9 | 157 | 4 | 32648 | 133 | 14 | 0.5 | <LOD | 30 | 102 | 3 | 50.5 | 1.7 | 10.2 | 1.2 | <LOD | 2.8 | 33 | 3 | <LOD | 2 | 129.4 | 1.4 | 37.5 | 1 | 163.5 | 1.8 | 25.6 | 1.7 | <LOD | 7 | <LOD | 4.3 | 8 | 2 | <LOD | 8 | <LOD | 8 | 286 | 10 | <LOD | 4.2 | 24.9 | 1.9 | 16 | 5 | 1988 | 30 | 204 | 2 | 76.2436 | Soil 3 Beam | blank
| +2000μm | PMHG-2 | <LOD | 1897 | 23382 | 510 | 112070 | 634 | 20979 | 155 | 363 | 35 | 3347 | 28 | 183 | 3 | 1471 | 11 | 192 | 5 | 38514 | 169 | 15.3 | 0.5 | <LOD | 35 | 111 | 3 | 29.6 | 1.6 | 12.3 | 1.4 | 4.1 | 1.2 | 41 | 4 | <LOD | 2.7 | 121.4 | 1.8 | 41.6 | 1.1 | 229 | 2 | 27 | 3 | <LOD | 7 | <LOD | 4.4 | 7.5 | 2 | <LOD | 8 | <LOD | 8 | 217 | 10 | <LOD | 6 | 20 | 3 | 37 | 8 | 4239 | 48 | 555 | 5 | 78.0604 | Soil 3 Beam | blank
|  | PMHG-2 | <LOD | 1872 | 22910 | 500 | 111240 | 624 | 21347 | 155 | 360 | 35 | 3328 | 27 | 197 | 3 | 1493 | 11 | 184 | 5 | 38768 | 168 | 16.4 | 0.5 | <LOD | 35 | 105 | 3 | 29 | 1.6 | 16.1 | 1.5 | <LOD | 3.6 | 42 | 4 | 3.1 | 0.9 | 122.8 | 1.8 | 43.3 | 1.1 | 241 | 3 | 31 | 3 | <LOD | 8 | <LOD | 4.6 | 7 | 2 | <LOD | 8 | <LOD | 8 | 243 | 10 | <LOD | 6 | 13 | 3 | 47 | 8 | 4525 | 50 | 560 | 5 | 78.3103 | Soil 3 Beam | blank
|  | PMHG-2 | <LOD | 1853 | 22988 | 496 | 107117 | 603 | 21677 | 155 | 343 | 35 | 3390 | 27 | 188 | 3 | 1497 | 11 | 198 | 5 | 38809 | 168 | 17.8 | 0.5 | <LOD | 34 | 109 | 3 | 29.2 | 1.6 | 12.7 | 1.4 | <LOD | 3.5 | 44 | 4 | 2.9 | 0.9 | 119.8 | 1.8 | 44.2 | 1.2 | 250 | 3 | 29 | 3 | <LOD | 8 | <LOD | 4.6 | 12 | 2 | <LOD | 8 | <LOD | 8 | 235 | 10 | <LOD | 6 | 18 | 3 | 52 | 8 | 4672 | 51 | 573 | 5 | 78.1637 | Soil 3 Beam | blank
| +1180μm | PMHG-3 | <LOD | 1799 | 17628 | 446 | 110603 | 612 | 17892 | 137 | 547 | 34 | 2392 | 22 | 159 | 3 | 1465 | 10 | 177 | 5 | 34500 | 150 | 14.1 | 0.5 | <LOD | 33 | 109 | 3 | 35.9 | 1.7 | 11.5 | 1.4 | <LOD | 3.4 | 37 | 4 | <LOD | 2.5 | 110.4 | 1.6 | 32.1 | 0.9 | 199 | 2 | 26 | 2 | <LOD | 7 | <LOD | 4.1 | 8.3 | 1.8 | 8 | 2 | <LOD | 8 | 200 | 9 | <LOD | 5.7 | 124 | 3 | 33 | 7 | 2956 | 38 | 448 | 4 | 77.1716 | Soil 3 Beam | blank
|  | PMHG-3 | <LOD | 1845 | 18137 | 451 | 113767 | 624 | 18103 | 138 | 581 | 34 | 2451 | 23 | 154 | 3 | 1510 | 10 | 189 | 5 | 34053 | 147 | 14.3 | 0.5 | <LOD | 32 | 111 | 3 | 38 | 1.7 | 11.4 | 1.4 | <LOD | 3.3 | 29 | 4 | <LOD | 2.5 | 109 | 1.6 | 29.9 | 0.9 | 196 | 2 | 27 | 2 | <LOD | 7 | <LOD | 4 | 10.3 | 1.8 | <LOD | 7 | <LOD | 7 | 200 | 9 | <LOD | 5.7 | 132 | 3 | 21 | 7 | 2989 | 37 | 443 | 4 | 76.5614 | Soil 3 Beam | blank
|  | PMHG-3 | <LOD | 1782 | 17757 | 447 | 115297 | 629 | 17518 | 135 | 542 | 34 | 2361 | 22 | 158 | 3 | 1488 | 10 | 181 | 5 | 33590 | 144 | 13.4 | 0.5 | <LOD | 32 | 109 | 3 | 34.2 | 1.6 | 11 | 1.4 | <LOD | 3.3 | 35 | 4 | <LOD | 2.5 | 108 | 1.6 | 31.3 | 0.9 | 199 | 2 | 36 | 2 | <LOD | 7 | <LOD | 4 | 10.1 | 1.8 | <LOD | 7 | <LOD | 7 | 204 | 9 | <LOD | 5.6 | 130 | 3 | 31 | 7 | 3044 | 37 | 449 | 4 | 76.6334 | Soil 3 Beam | blank
| +500μm | PMHG-4 | <LOD | 1880 | 19103 | 465 | 100420 | 584 | 18582 | 143 | 396 | 34 | 2813 | 25 | 150 | 3 | 1483 | 11 | 178 | 5 | 34773 | 154 | 15.2 | 0.5 | <LOD | 33 | 123 | 3 | 47.1 | 1.8 | 11 | 1.4 | <LOD | 3.3 | 42 | 4 | <LOD | 2.5 | 105.3 | 1.6 | 31.3 | 1 | 169 | 2 | 29 | 2 | <LOD | 7 | <LOD | 4.3 | <LOD | 5.8 | 9 | 3 | <LOD | 8 | 210 | 10 | <LOD | 5.6 | 45 | 3 | <LOD | 20 | 2786 | 38 | 437 | 4 | 77.8021 | Soil 3 Beam | blank
|  | PMHG-4 | <LOD | 1799 | 17937 | 452 | 98581 | 573 | 18286 | 141 | 301 | 33 | 2725 | 24 | 152 | 3 | 1470 | 11 | 177 | 5 | 33896 | 149 | 13.9 | 0.5 | <LOD | 33 | 124 | 3 | 45.7 | 1.8 | 12.5 | 1.4 | <LOD | 3.3 | 31 | 4 | <LOD | 2.4 | 104.1 | 1.6 | 29.9 | 0.9 | 166.5 | 2 | 30 | 2 | <LOD | 7 | <LOD | 4.1 | 10.9 | 1.9 | <LOD | 7 | <LOD | 8 | 213 | 9 | <LOD | 5.4 | 42 | 2 | 23 | 7 | 2698 | 36 | 429 | 4 | 77.4336 | Soil 3 Beam | blank
|  | PMHG-4 | <LOD | 1809 | 19286 | 459 | 95376 | 555 | 18584 | 142 | 377 | 33 | 2754 | 24 | 151 | 3 | 1455 | 10 | 185 | 5 | 33385 | 145 | 14.2 | 0.5 | <LOD | 33 | 128 | 3 | 40.4 | 1.7 | 12.3 | 1.4 | <LOD | 3.3 | 37 | 4 | <LOD | 2.4 | 104.3 | 1.6 | 30.6 | 0.9 | 166.7 | 1.9 | 28 | 2 | <LOD | 7 | <LOD | 4.1 | 5.7 | 1.8 | 9 | 2 | <LOD | 8 | 209 | 9 | <LOD | 5.6 | 47 | 2 | 25 | 7 | 2598 | 35 | 423 | 4 | 77.1215 | Soil 3 Beam | blank
| +250μm | PMHG-5 | <LOD | 1948 | 23413 | 514 | 112638 | 641 | 18616 | 145 | 429 | 35 | 3261 | 27 | 155 | 3 | 1513 | 11 | 196 | 5 | 39474 | 173 | 15.6 | 0.6 | <LOD | 35 | 178 | 4 | 57.1 | 2 | 12.9 | 1.4 | <LOD | 3.5 | 46 | 4 | <LOD | 2.6 | 103.3 | 1.7 | 37.7 | 1 | 156.5 | 2 | 29 | 2 | <LOD | 7 | <LOD | 4.2 | 6.3 | 1.9 | <LOD | 8 | <LOD | 8 | 210 | 9 | <LOD | 6 | 66 | 3 | 43 | 7 | 3090 | 39 | 494 | 4 | 77.4147 | Soil 3 Beam | blank
|  | PMHG-5 | <LOD | 1929 | 21960 | 497 | 111268 | 630 | 18778 | 145 | 458 | 35 | 3299 | 27 | 159 | 3 | 1525 | 11 | 196 | 5 | 38870 | 168 | 16.7 | 0.5 | <LOD | 34 | 176 | 4 | 58.1 | 2 | 12.2 | 1.4 | <LOD | 3.4 | 36 | 4 | 2.7 | 0.8 | 103.5 | 1.6 | 35.9 | 1 | 157.6 | 1.9 | 33 | 2 | <LOD | 7 | <LOD | 4.1 | 9 | 1.8 | 7 | 2 | <LOD | 7 | 219 | 9 | <LOD | 5.8 | 64 | 3 | <LOD | 21 | 3043 | 38 | 488 | 4 | 77.0199 | Soil 3 Beam | blank
|  | PMHG-5 | <LOD | 1923 | 22564 | 503 | 111375 | 631 | 18572 | 144 | 491 | 35 | 3274 | 27 | 156 | 3 | 1528 | 11 | 192 | 5 | 38984 | 170 | 15.8 | 0.5 | <LOD | 35 | 173 | 4 | 60 | 2 | 12.2 | 1.4 | <LOD | 3.4 | 37 | 4 | <LOD | 2.5 | 99.6 | 1.6 | 36.2 | 1 | 156.7 | 1.9 | 31 | 2 | <LOD | 7 | <LOD | 4 | 9.9 | 1.8 | <LOD | 7 | <LOD | 7 | 216 | 9 | <LOD | 5.9 | 70 | 3 | 33 | 7 | 2966 | 38 | 494 | 4 | 76.9142 | Soil 3 Beam | blank
| +125μm | PMHG-6 | <LOD | 2313 | 28321 | 608 | 142934 | 820 | 17530 | 150 | 648 | 39 | 3225 | 30 | 176 | 4 | 2999 | 18 | 341 | 7 | 67868 | 318 | 26.7 | 0.8 | <LOD | 48 | 502 | 7 | 209 | 4 | 12.3 | 1.7 | <LOD | 4 | 68 | 6 | 4 | 1 | 107.6 | 1.9 | 51.5 | 1.5 | 338 | 4 | 56 | 4 | <LOD | 10 | <LOD | 6 | <LOD | 8 | 12 | 4 | <LOD | 11 | 205 | 13 | <LOD | 7 | 50 | 3 | 76 | 9 | 4967 | 66 | 526 | 5 | 81.0369 | Soil 3 Beam | blank
|  | PMHG-6 | 3050 | 790 | 28925 | 616 | 144438 | 829 | 17604 | 150 | 667 | 39 | 3219 | 30 | 184 | 4 | 2958 | 18 | 338 | 7 | 74211 | 362 | 30.7 | 0.9 | <LOD | 52 | 430 | 6 | 165 | 3 | 15.5 | 1.8 | <LOD | 4.3 | 103 | 8 | 5.8 | 1.1 | 115 | 2 | 62.4 | 1.9 | 384 | 4 | 44 | 4 | <LOD | 11 | <LOD | 7 | <LOD | 9 | 16 | 4 | <LOD | 12 | 196 | 14 | <LOD | 8 | 50 | 3 | 84 | 9 | 5338 | 77 | 559 | 5 | 82.0552 | Soil 3 Beam | blank
|  | PMHG-6 | <LOD | 2456 | 30541 | 655 | 152360 | 895 | 18970 | 163 | 651 | 41 | 3347 | 32 | 183 | 4 | 3164 | 20 | 361 | 8 | 85881 | 448 | 35.6 | 1 | <LOD | 60 | 525 | 8 | 210 | 4 | 9.4 | 2 | <LOD | 4.8 | 97 | 9 | 7.2 | 1.3 | 117 | 2 | 67 | 2 | 418 | 5 | 38 | 5 | <LOD | 13 | <LOD | 8 | <LOD | 10 | <LOD | 14 | <LOD | 14 | 202 | 16 | <LOD | 8 | 56 | 4 | 130 | 10 | 5593 | 89 | 601 | 6 | 83.1606 | Soil 3 Beam | blank
| +63μm | PMHG-7 | <LOD | 1847 | 35255 | 587 | 102631 | 585 | 18688 | 142 | 1091 | 37 | 1912 | 19 | 121 | 3 | 130 | 3 | 114 | 3 | 32973 | 163 | 18.2 | 0.6 | <LOD | 34 | 241 | 5 | 110 | 3 | 20.3 | 1.8 | <LOD | 4 | 80 | 7 | <LOD | 3.1 | 126 | 2 | 70.6 | 1.8 | 1074 | 8 | <LOD | 12 | <LOD | 10 | <LOD | 6 | <LOD | 8 | <LOD | 11 | <LOD | 11 | 211 | 13 | <LOD | 7 | 71 | 3 | 52 | 9 | 5346 | 73 | 571 | 5 | 81.944 | Soil 3 Beam | blank
|  | PMHG-7 | <LOD | 1878 | 35554 | 598 | 105206 | 603 | 18184 | 141 | 1028 | 37 | 2043 | 20 | 119 | 3 | 135 | 3 | 97 | 3 | 34401 | 166 | 20.7 | 0.6 | <LOD | 34 | 244 | 5 | 101 | 3 | 15.8 | 1.6 | <LOD | 3.9 | 64 | 7 | <LOD | 3 | 116 | 1.9 | 58.7 | 1.6 | 802 | 6 | <LOD | 11 | <LOD | 10 | <LOD | 6 | <LOD | 8 | 12 | 3 | <LOD | 11 | 191 | 12 | <LOD | 7 | 66 | 3 | 46 | 8 | 5263 | 68 | 553 | 5 | 81.3767 | Soil 3 Beam | blank
|  | PMHG-7 | <LOD | 1605 | 21267 | 458 | 97620 | 548 | 17904 | 134 | 910 | 35 | 1722 | 18 | 103 | 2 | 109 | 3 | 100 | 3 | 21689 | 108 | 12.9 | 0.5 | <LOD | 29 | 200 | 4 | 72 | 2 | 13.2 | 1.6 | <LOD | 3.7 | 36 | 6 | <LOD | 3 | 121 | 1.9 | 66.5 | 1.7 | 565 | 5 | <LOD | 11 | <LOD | 9 | <LOD | 5.9 | 11 | 3 | <LOD | 10 | <LOD | 10 | 230 | 12 | <LOD | 7 | 66 | 3 | 55 | 9 | 5835 | 70 | 546 | 5 | 81.6603 | Soil 3 Beam | blank
| -63μm | PMHG-8 | <LOD | 1724 | 23763 | 494 | 120990 | 647 | 22415 | 156 | 1779 | 42 | 2215 | 21 | 171 | 3 | 193 | 4 | 146 | 3 | 31403 | 148 | 17.7 | 0.5 | <LOD | 35 | 562 | 6 | 576 | 6 | 12.8 | 1.8 | <LOD | 4.3 | 112 | 8 | <LOD | 3.3 | 141 | 2 | 95.8 | 1.9 | 445 | 4 | <LOD | 11 | <LOD | 9 | <LOD | 5.6 | 10 | 2 | <LOD | 10 | <LOD | 10 | 246 | 12 | <LOD | 7 | 199 | 4 | 104 | 9 | 6829 | 75 | 735 | 6 | 80.7357 | Soil 3 Beam | blank
|  | PMHG-8 | <LOD | 1867 | 24790 | 506 | 123463 | 660 | 23056 | 159 | 1826 | 43 | 2187 | 21 | 162 | 3 | 194 | 4 | 155 | 3 | 34357 | 166 | 17.4 | 0.6 | <LOD | 36 | 571 | 7 | 626 | 6 | 12 | 1.9 | <LOD | 4.4 | 141 | 9 | 3.7 | 1.2 | 152 | 2 | 106 | 2 | 518 | 5 | <LOD | 13 | <LOD | 10 | <LOD | 6 | <LOD | 8 | 12 | 4 | <LOD | 11 | 247 | 13 | <LOD | 8 | 213 | 4 | 144 | 10 | 7312 | 85 | 770 | 6 | 81.7191 | Soil 3 Beam | blank
|  | PMHG-8 | <LOD | 1798 | 22669 | 487 | 121938 | 652 | 23746 | 162 | 1477 | 41 | 2088 | 20 | 165 | 3 | 178 | 4 | 150 | 3 | 32736 | 155 | 17.1 | 0.5 | <LOD | 35 | 528 | 6 | 567 | 6 | 15.5 | 1.9 | <LOD | 4.2 | 119 | 9 | <LOD | 3.3 | 147 | 2 | 102 | 2 | 462 | 5 | <LOD | 12 | <LOD | 10 | <LOD | 6 | <LOD | 8 | <LOD | 10 | <LOD | 11 | 276 | 12 | <LOD | 8 | 190 | 4 | 117 | 9 | 6744 | 78 | 746 | 6 | 81.1662 | Soil 3 Beam | blank
|  | Standardized | [66 empty] | 11.7647 | Standardization
Control protocol residue | +4000μm | PMAB-1.1 | <LOD | 1698 | 17340 | 432 | 116327 | 618 | 20295 | 144 | 289 | 32 | 2814 | 23 | 144 | 3 | 936 | 8 | 132 | 4 | 28344 | 122 | 12.4 | 0.4 | <LOD | 29 | 63 | 3 | 37.5 | 1.6 | 16.9 | 1.4 | <LOD | 3.1 | 28 | 3 | <LOD | 2.3 | 129.3 | 1.5 | 35.8 | 0.9 | 208.9 | 2 | 33.2 | 1.7 | <LOD | 7 | <LOD | 3.8 | 8.6 | 1.7 | <LOD | 7 | <LOD | 7 | 256 | 9 | <LOD | 4.9 | 38 | 2 | <LOD | 20 | 2731 | 33 | 289 | 3 | 75.7302 | Soil 3 Beam | blank
|  | PMAB-1.1 | <LOD | 1710 | 18235 | 443 | 117562 | 627 | 20143 | 144 | 291 | 32 | 2828 | 24 | 148 | 3 | 924 | 8 | 139 | 4 | 28499 | 123 | 12.2 | 0.5 | <LOD | 29 | 66 | 3 | 41 | 1.6 | 15 | 1.4 | <LOD | 3.1 | 36 | 3 | <LOD | 2.3 | 128.4 | 1.5 | 36.1 | 0.9 | 206.4 | 2 | 35.5 | 1.7 | <LOD | 7 | <LOD | 3.8 | 9.3 | 1.7 | <LOD | 7 | <LOD | 7 | 259 | 9 | <LOD | 4.8 | 40 | 2 | <LOD | 20 | 2743 | 33 | 288 | 3 | 75.719 | Soil 3 Beam | blank
|  | PMAB-1.1 | <LOD | 1769 | 18348 | 444 | 117953 | 628 | 20204 | 144 | 378 | 33 | 2846 | 24 | 140 | 3 | 935 | 8 | 137 | 4 | 28463 | 124 | 12.2 | 0.5 | <LOD | 29 | 64 | 3 | 40.9 | 1.7 | 17.7 | 1.4 | <LOD | 3 | 33 | 3 | <LOD | 2.3 | 128.8 | 1.5 | 36.2 | 0.9 | 207.9 | 2 | 31.5 | 1.7 | <LOD | 7 | <LOD | 3.8 | 11.3 | 1.7 | <LOD | 7 | <LOD | 7 | 249 | 9 | <LOD | 4.9 | 40 | 2 | <LOD | 20 | 2712 | 33 | 290 | 3 | 75.7136 | Soil 3 Beam | blank
| +2000μm | PMAB-1.2 | <LOD | 1895 | 24675 | 507 | 105115 | 593 | 21423 | 154 | 328 | 34 | 3290 | 27 | 167 | 3 | 1106 | 9 | 156 | 4 | 35621 | 154 | 15.7 | 0.5 | <LOD | 32 | 131 | 3 | 22.1 | 1.5 | 16.7 | 1.4 | <LOD | 3.3 | 44 | 4 | <LOD | 2.6 | 122.6 | 1.6 | 32.2 | 0.9 | 222 | 2 | 23.9 | 1.9 | <LOD | 7 | <LOD | 3.8 | 10.7 | 1.7 | <LOD | 7 | <LOD | 7 | 213 | 9 | <LOD | 5.4 | 78 | 3 | <LOD | 22 | 3283 | 37 | 365 | 4 | 76.3668 | Soil 3 Beam | blank
|  | PMAB-1.2 | <LOD | 1896 | 24602 | 504 | 104314 | 587 | 21790 | 155 | 255 | 34 | 3325 | 27 | 171 | 3 | 1126 | 9 | 155 | 4 | 35798 | 154 | 14.6 | 0.5 | <LOD | 32 | 120 | 3 | 19.5 | 1.5 | 14.6 | 1.4 | <LOD | 3.3 | 46 | 4 | 3.4 | 0.9 | 120 | 1.6 | 34 | 0.9 | 223 | 2 | 24.1 | 1.9 | <LOD | 7 | <LOD | 3.8 | 6.7 | 1.7 | <LOD | 7 | <LOD | 7 | 221 | 9 | <LOD | 5.5 | 84 | 3 | 26 | 7 | 3285 | 37 | 370 | 4 | 76.1124 | Soil 3 Beam | blank
|  | PMAB-1.2 | <LOD | 1877 | 25609 | 508 | 101764 | 572 | 21987 | 154 | 275 | 34 | 3403 | 27 | 177 | 3 | 1127 | 9 | 153 | 4 | 35764 | 152 | 16.1 | 0.5 | <LOD | 32 | 127 | 3 | 18.1 | 1.4 | 17.8 | 1.4 | <LOD | 3.3 | 36 | 4 | 2.8 | 0.9 | 124.6 | 1.6 | 33.2 | 0.9 | 219 | 2 | 28 | 1.8 | <LOD | 7 | <LOD | 3.8 | 9.3 | 1.7 | <LOD | 7 | <LOD | 7 | 213 | 9 | <LOD | 5.5 | 80 | 3 | <LOD | 22 | 3372 | 37 | 368 | 3 | 75.7276 | Soil 3 Beam | blank
| +1180μm | PMAB-1.3 | <LOD | 1801 | 18072 | 443 | 109105 | 598 | 18436 | 138 | 303 | 32 | 2928 | 25 | 165 | 3 | 1342 | 10 | 183 | 5 | 32576 | 141 | 13.3 | 0.5 | <LOD | 32 | 120 | 3 | 26.2 | 1.5 | 12.7 | 1.4 | <LOD | 3.1 | 27 | 4 | 3.4 | 0.8 | 116.4 | 1.5 | 34.5 | 0.9 | 202 | 2 | 24.2 | 1.8 | <LOD | 7 | <LOD | 4.1 | 10.9 | 1.8 | <LOD | 7 | <LOD | 7 | 224 | 9 | <LOD | 5 | 52 | 2 | <LOD | 21 | 3079 | 37 | 309 | 3 | 77.0005 | Soil 3 Beam | blank
|  | PMAB-1.3 | <LOD | 1738 | 18236 | 445 | 109725 | 601 | 18583 | 138 | 295 | 32 | 2892 | 24 | 173 | 3 | 1359 | 10 | 178 | 5 | 32752 | 142 | 13.6 | 0.5 | <LOD | 32 | 118 | 3 | 24.4 | 1.5 | 12.2 | 1.4 | <LOD | 3.2 | 32 | 4 | 2.9 | 0.8 | 117 | 1.5 | 35.2 | 0.9 | 205 | 2 | 26.8 | 1.8 | <LOD | 7 | <LOD | 4 | 6.9 | 1.8 | <LOD | 7 | <LOD | 7 | 234 | 9 | <LOD | 5.1 | 53 | 2 | <LOD | 21 | 3114 | 37 | 313 | 3 | 76.9274 | Soil 3 Beam | blank
|  | PMAB-1.3 | <LOD | 1765 | 18494 | 445 | 108284 | 594 | 18633 | 138 | 263 | 32 | 2936 | 25 | 178 | 3 | 1370 | 10 | 175 | 4 | 32336 | 139 | 14 | 0.5 | <LOD | 31 | 122 | 3 | 24.6 | 1.5 | 11.9 | 1.3 | <LOD | 3.1 | 39 | 4 | <LOD | 2.4 | 113.8 | 1.5 | 33.5 | 0.9 | 202 | 2 | 26 | 1.8 | <LOD | 7 | <LOD | 4 | 9 | 1.8 | <LOD | 7 | <LOD | 7 | 206 | 9 | <LOD | 5 | 57 | 2 | 33 | 7 | 3061 | 36 | 304 | 3 | 76.7919 | Soil 3 Beam | blank
| +500μm | PMAB-1.4 | <LOD | 1775 | 18225 | 453 | 129041 | 679 | 17181 | 132 | 293 | 32 | 2634 | 23 | 135 | 3 | 1375 | 10 | 165 | 4 | 33421 | 144 | 14.6 | 0.5 | <LOD | 32 | 119 | 3 | 30.9 | 1.6 | 12.1 | 1.3 | <LOD | 3.1 | 41 | 4 | <LOD | 2.4 | 114.1 | 1.5 | 33.8 | 1 | 186 | 2 | 30.1 | 1.9 | <LOD | 7 | <LOD | 4.4 | 5.9 | 2 | <LOD | 8 | <LOD | 8 | 228 | 10 | <LOD | 5 | 43 | 2 | <LOD | 20 | 3213 | 39 | 284 | 3 | 77.4345 | Soil 3 Beam | blank
|  | PMAB-1.4 | <LOD | 1749 | 17386 | 442 | 128284 | 671 | 16980 | 130 | 300 | 31 | 2600 | 23 | 140 | 3 | 1388 | 10 | 163 | 4 | 33378 | 143 | 14.3 | 0.5 | <LOD | 32 | 120 | 3 | 30.3 | 1.6 | 12.6 | 1.3 | <LOD | 3.1 | 32 | 4 | 2.5 | 0.8 | 114.5 | 1.5 | 34.8 | 1 | 182 | 2 | 25.2 | 1.9 | <LOD | 7 | <LOD | 4.3 | 10.8 | 1.9 | 12 | 3 | <LOD | 8 | 227 | 10 | <LOD | 5 | 46 | 2 | <LOD | 20 | 3175 | 38 | 290 | 3 | 77.2519 | Soil 3 Beam | blank
|  | PMAB-1.4 | 2157 | 613 | 18083 | 449 | 129997 | 678 | 16952 | 130 | 288 | 31 | 2615 | 23 | 136 | 3 | 1400 | 10 | 172 | 4 | 33090 | 142 | 14.1 | 0.5 | <LOD | 31 | 121 | 3 | 32.8 | 1.6 | 12 | 1.3 | <LOD | 3.1 | 43 | 4 | 2.4 | 0.8 | 113 | 1.4 | 34.7 | 1 | 182 | 2 | 28.5 | 1.9 | <LOD | 7 | <LOD | 4.3 | 9.4 | 1.9 | <LOD | 8 | <LOD | 8 | 233 | 10 | <LOD | 5 | 39 | 2 | <LOD | 20 | 3189 | 38 | 280 | 3 | 77.2588 | Soil 3 Beam | blank
| +250μm | PMAB-1.5 | <LOD | 1880 | 20995 | 482 | 121030 | 658 | 17836 | 137 | 166 | 32 | 2994 | 25 | 141 | 3 | 1395 | 10 | 170 | 5 | 36830 | 159 | 16 | 0.5 | <LOD | 33 | 154 | 3 | 38.7 | 1.7 | 13.4 | 1.4 | <LOD | 3.1 | 48 | 4 | 2.8 | 0.8 | 110.4 | 1.5 | 32.6 | 1 | 191 | 2 | 30.6 | 1.9 | <LOD | 7 | <LOD | 4.3 | 8.7 | 1.9 | <LOD | 8 | <LOD | 8 | 209 | 10 | <LOD | 5 | 46 | 2 | <LOD | 21 | 3104 | 38 | 272 | 3 | 77.4793 | Soil 3 Beam | blank
|  | PMAB-1.5 | <LOD | 1842 | 21240 | 482 | 119704 | 651 | 17896 | 137 | 216 | 32 | 2995 | 25 | 144 | 3 | 1384 | 10 | 170 | 5 | 36875 | 160 | 14.6 | 0.5 | <LOD | 33 | 165 | 4 | 40 | 1.7 | 12.1 | 1.4 | <LOD | 3.2 | 38 | 4 | <LOD | 2.4 | 109.5 | 1.5 | 33.6 | 1 | 186 | 2 | 32.2 | 1.9 | <LOD | 7 | <LOD | 4.3 | 8.3 | 1.9 | <LOD | 8 | <LOD | 8 | 206 | 10 | <LOD | 5.1 | 47 | 2 | <LOD | 21 | 3118 | 38 | 268 | 3 | 77.2843 | Soil 3 Beam | blank
|  | PMAB-1.5 | <LOD | 1873 | 21110 | 481 | 118329 | 645 | 17883 | 137 | 206 | 32 | 3019 | 25 | 145 | 3 | 1384 | 10 | 173 | 5 | 36254 | 156 | 15.5 | 0.5 | <LOD | 33 | 158 | 3 | 41.1 | 1.7 | 12.7 | 1.4 | <LOD | 3.1 | 42 | 4 | <LOD | 2.4 | 109 | 1.4 | 34.1 | 1 | 185 | 2 | 33 | 1.8 | <LOD | 7 | <LOD | 4.2 | 8.9 | 1.9 | 10 | 3 | <LOD | 8 | 225 | 9 | <LOD | 5 | 47 | 2 | <LOD | 20 | 3094 | 37 | 270 | 3 | 77.1769 | Soil 3 Beam | blank
| 43 | Standardized | [66 empty] | 11.8116 | Standardization
| +125μm | PMAB-1.6 | <LOD | 1971 | 24629 | 523 | 112291 | 637 | 18688 | 145 | 174 | 33 | 3033 | 26 | 165 | 3 | 1605 | 11 | 195 | 5 | 44079 | 194 | 18.5 | 0.6 | <LOD | 36 | 217 | 4 | 61 | 2 | 12.5 | 1.5 | <LOD | 3.4 | 51 | 4 | <LOD | 2.7 | 109.3 | 1.5 | 33.8 | 1 | 289 | 3 | 30.8 | 2 | <LOD | 7 | <LOD | 4.3 | 8.5 | 1.9 | 10 | 3 | <LOD | 8 | 206 | 10 | <LOD | 5.4 | 73 | 3 | 28 | 8 | 3736 | 42 | 269 | 3 | 77.7064 | Soil 3 Beam | blank
|  | PMAB-1.6 | <LOD | 1955 | 24771 | 520 | 108305 | 617 | 18805 | 145 | 212 | 33 | 3029 | 26 | 168 | 3 | 1621 | 11 | 176 | 5 | 43620 | 191 | 18.4 | 0.6 | <LOD | 36 | 208 | 4 | 55.4 | 2 | 14.9 | 1.5 | <LOD | 3.3 | 54 | 4 | <LOD | 2.6 | 111.3 | 1.5 | 35.8 | 1 | 290 | 3 | 29.4 | 1.9 | <LOD | 7 | <LOD | 4.3 | 8.9 | 1.9 | <LOD | 8 | <LOD | 8 | 201 | 10 | <LOD | 5.3 | 73 | 3 | 23 | 8 | 3756 | 42 | 273 | 3 | 77.5632 | Soil 3 Beam | blank
|  | PMAB-1.6 | <LOD | 1965 | 26547 | 534 | 107667 | 614 | 18980 | 145 | 149 | 33 | 3031 | 26 | 171 | 3 | 1620 | 11 | 201 | 5 | 43347 | 189 | 18.9 | 0.6 | <LOD | 36 | 209 | 4 | 57.3 | 2 | 14.4 | 1.5 | <LOD | 3.3 | 46 | 4 | 3.4 | 0.9 | 109.9 | 1.5 | 35.4 | 1 | 283 | 3 | 29.1 | 1.9 | <LOD | 7 | <LOD | 4.3 | 9.1 | 1.9 | <LOD | 8 | <LOD | 8 | 214 | 10 | <LOD | 5.2 | 74 | 3 | <LOD | 23 | 3777 | 42 | 273 | 3 | 77.4073 | Soil 3 Beam | blank
| +63μm | PMAB-1.7 | <LOD | 1338 | 13355 | 351 | 100805 | 512 | 15602 | 112 | 99 | 26 | 1245 | 13 | 90.4 | 1.9 | 90 | 2 | 48.6 | 1.9 | 12145 | 59 | 7.3 | 0.3 | <LOD | 21 | 85 | 3 | 43.2 | 1.6 | 12.4 | 1.3 | <LOD | 2.9 | 35 | 4 | <LOD | 2.3 | 123.9 | 1.4 | 44.5 | 1.1 | 400 | 3 | 10.1 | 1.9 | <LOD | 7 | <LOD | 4.2 | 7.4 | 1.9 | <LOD | 7 | <LOD | 8 | 256 | 9 | <LOD | 4.6 | 102 | 3 | <LOD | 21 | 4353 | 44 | 250 | 3 | 77.3699 | Soil 3 Beam | blank
|  | PMAB-1.7 | <LOD | 1495 | 18930 | 420 | 109390 | 565 | 17573 | 126 | 105 | 28 | 1926 | 18 | 108 | 2 | 111 | 3 | 50 | 2 | 19026 | 87 | 11.5 | 0.4 | <LOD | 24 | 123 | 3 | 50.7 | 1.8 | 14.7 | 1.4 | <LOD | 3.1 | 98 | 5 | <LOD | 2.5 | 121.6 | 1.5 | 51.8 | 1.2 | 478 | 3 | 10 | 2 | <LOD | 7 | <LOD | 4.5 | 6.3 | 2 | <LOD | 8 | <LOD | 8 | 263 | 10 | <LOD | 5 | 115 | 3 | <LOD | 22 | 4531 | 47 | 263 | 3 | 78.0047 | Soil 3 Beam | blank
|  | PMAB-1.7 | <LOD | 1507 | 21475 | 437 | 107171 | 553 | 17830 | 126 | 149 | 28 | 1532 | 16 | 107 | 2 | 121 | 3 | 60 | 2 | 18516 | 85 | 10.2 | 0.4 | <LOD | 23 | 145 | 3 | 52.9 | 1.8 | 15.9 | 1.4 | <LOD | 3 | 60 | 5 | <LOD | 2.4 | 123.4 | 1.5 | 49.3 | 1.2 | 568 | 4 | 7 | 2 | <LOD | 7 | <LOD | 4.5 | 7.6 | 2 | <LOD | 8 | <LOD | 8 | 254 | 10 | <LOD | 5 | 115 | 3 | <LOD | 21 | 4482 | 47 | 271 | 3 | 77.993 | Soil 3 Beam | blank
| -63μm | PMAB-1.8 | <LOD | 1765 | 22550 | 471 | 99292 | 553 | 24799 | 164 | 490 | 35 | 2433 | 22 | 175 | 3 | 208 | 4 | 103 | 3 | 27711 | 121 | 13.5 | 0.5 | <LOD | 28 | 368 | 5 | 387 | 4 | 17.4 | 1.7 | <LOD | 3.6 | 67 | 6 | 3.1 | 1 | 147.5 | 1.8 | 47.9 | 1.1 | 309 | 3 | 30 | 2 | <LOD | 7 | 5.3 | 1.3 | 10.1 | 1.8 | <LOD | 7 | <LOD | 7 | 293 | 9 | <LOD | 6 | 370 | 4 | <LOD | 25 | 5248 | 48 | 468 | 4 | 76.6372 | Soil 3 Beam | blank
|  | PMAB-1.8 | <LOD | 1752 | 24072 | 486 | 101918 | 565 | 24927 | 165 | 514 | 35 | 2392 | 22 | 167 | 3 | 204 | 4 | 100 | 3 | 28143 | 124 | 13.8 | 0.5 | <LOD | 29 | 380 | 5 | 382 | 4 | 13.9 | 1.7 | <LOD | 3.7 | 70 | 6 | <LOD | 2.9 | 148.9 | 1.8 | 48.4 | 1.1 | 318 | 3 | 27 | 2 | <LOD | 7 | <LOD | 4.1 | 13.1 | 1.8 | <LOD | 7 | <LOD | 7 | 291 | 9 | <LOD | 6 | 379 | 4 | <LOD | 26 | 5542 | 51 | 480 | 4 | 76.9771 | Soil 3 Beam | blank
|  | PMAB-1.8 | <LOD | 1730 | 24779 | 489 | 100373 | 557 | 24713 | 164 | 417 | 35 | 2364 | 21 | 171 | 3 | 194 | 4 | 103 | 3 | 27833 | 122 | 13.8 | 0.5 | <LOD | 29 | 371 | 5 | 375 | 4 | 16.8 | 1.7 | <LOD | 3.6 | 71 | 6 | <LOD | 2.9 | 145.9 | 1.8 | 49.4 | 1.1 | 313 | 3 | 30 | 2 | <LOD | 7 | <LOD | 4 | 11.1 | 1.8 | <LOD | 7 | <LOD | 7 | 295 | 9 | <LOD | 6 | 366 | 4 | <LOD | 25 | 5388 | 50 | 477 | 4 | 76.8197 | Soil 3 Beam | blank
| 53 | Standardized | [66 empty] | 11.7951 | Standardization
Double flush protocol residue | +4000μm | PMAB-2.1 | <LOD | 1746 | 18361 | 452 | 120132 | 648 | 18273 | 138 | 116 | 31 | 3101 | 25 | 168 | 3 | 968 | 8 | 143 | 4 | 27888 | 123 | 13.2 | 0.5 | <LOD | 30 | 97 | 3 | 25.6 | 1.5 | 11.6 | 1.4 | <LOD | 3.3 | 43 | 4 | <LOD | 2.6 | 112.7 | 1.6 | 32.5 | 0.9 | 223 | 2 | 27.7 | 2 | <LOD | 6 | <LOD | 3.7 | 10.9 | 1.7 | 7 | 2 | <LOD | 7 | 186 | 9 | <LOD | 5.6 | 85 | 3 | 31 | 8 | 3838 | 39 | 441 | 4 | 75.96 | Soil 3 Beam | blank
|  | PMAB-2.1 | <LOD | 1744 | 17860 | 442 | 117712 | 631 | 18100 | 136 | 158 | 31 | 3126 | 25 | 171 | 3 | 992 | 8 | 142 | 4 | 27625 | 120 | 12.2 | 0.4 | <LOD | 30 | 91 | 3 | 25.2 | 1.5 | 16 | 1.4 | <LOD | 3.2 | 37 | 4 | <LOD | 2.6 | 109.9 | 1.6 | 31.8 | 0.9 | 220 | 2 | 29.4 | 1.9 | <LOD | 6 | <LOD | 3.7 | 11 | 1.7 | <LOD | 7 | <LOD | 7 | 188 | 8 | <LOD | 5.5 | 76 | 3 | <LOD | 23 | 3836 | 39 | 438 | 4 | 75.6949 | Soil 3 Beam | blank
|  | PMAB-2.1 | <LOD | 1751 | 17876 | 442 | 117314 | 630 | 18062 | 136 | 143 | 31 | 3113 | 25 | 175 | 3 | 961 | 8 | 151 | 4 | 27707 | 121 | 12.3 | 0.4 | <LOD | 30 | 88 | 3 | 27.4 | 1.5 | 11.5 | 1.4 | <LOD | 3.2 | 34 | 4 | <LOD | 2.6 | 112.3 | 1.6 | 30.8 | 0.9 | 221 | 2 | 25.3 | 1.9 | <LOD | 6 | <LOD | 3.6 | 6.9 | 1.7 | <LOD | 7 | <LOD | 7 | 181 | 8 | <LOD | 5.5 | 80 | 3 | 24 | 8 | 3831 | 39 | 438 | 4 | 75.6888 | Soil 3 Beam | blank
| +2000μm | PMAB-2.2 | <LOD | 1801 | 20933 | 468 | 109000 | 598 | 18581 | 138 | 172 | 31 | 2918 | 25 | 151 | 3 | 1067 | 8 | 146 | 4 | 33306 | 142 | 14.4 | 0.5 | <LOD | 30 | 79 | 3 | 19.4 | 1.4 | 12 | 1.3 | <LOD | 3 | 49 | 4 | <LOD | 2.4 | 108.7 | 1.5 | 32 | 0.9 | 172.1 | 1.9 | 31.3 | 1.9 | <LOD | 7 | <LOD | 4 | 5.6 | 1.8 | <LOD | 7 | <LOD | 7 | 180 | 9 | <LOD | 5.2 | 45 | 2 | <LOD | 20 | 2991 | 36 | 333 | 3 | 76.4151 | Soil 3 Beam | blank
|  | PMAB-2.2 | <LOD | 1831 | 21356 | 474 | 108902 | 600 | 18639 | 139 | 149 | 31 | 2931 | 25 | 150 | 3 | 1078 | 9 | 142 | 4 | 33719 | 145 | 14.6 | 0.5 | <LOD | 31 | 84 | 3 | 19.2 | 1.4 | 12.1 | 1.3 | <LOD | 3.1 | 57 | 4 | <LOD | 2.4 | 112.5 | 1.5 | 30.4 | 0.9 | 169.8 | 2 | 32.6 | 1.9 | <LOD | 7 | <LOD | 4.1 | 9.1 | 1.8 | <LOD | 7 | <LOD | 8 | 195 | 9 | <LOD | 5.1 | 46 | 2 | <LOD | 20 | 3143 | 37 | 337 | 3 | 76.7961 | Soil 3 Beam | blank
|  | PMAB-2.2 | <LOD | 1781 | 21078 | 468 | 107471 | 591 | 18567 | 138 | 198 | 32 | 2876 | 24 | 145 | 3 | 1064 | 8 | 144 | 4 | 33652 | 144 | 14.1 | 0.5 | <LOD | 31 | 84 | 3 | 18.9 | 1.4 | 14.7 | 1.4 | <LOD | 3.1 | 49 | 4 | 3.7 | 0.8 | 111.2 | 1.5 | 31.1 | 0.9 | 170.7 | 2 | 34.6 | 1.9 | <LOD | 7 | <LOD | 4.1 | 10.5 | 1.8 | <LOD | 7 | <LOD | 8 | 213 | 9 | <LOD | 5.1 | 48 | 2 | <LOD | 20 | 3110 | 37 | 334 | 3 | 76.7441 | Soil 3 Beam | blank
| +1180μm | PMAB-2.3 | <LOD | 1775 | 19579 | 459 | 101202 | 575 | 18838 | 142 | 226 | 32 | 2795 | 24 | 151 | 3 | 1100 | 9 | 152 | 4 | 31903 | 139 | 13.5 | 0.5 | <LOD | 32 | 69 | 3 | 21.8 | 1.5 | 13.3 | 1.4 | <LOD | 3.1 | 34 | 4 | <LOD | 2.4 | 112.3 | 1.5 | 29.5 | 0.9 | 198 | 2 | 23.6 | 1.9 | <LOD | 7 | <LOD | 4 | 8.8 | 1.8 | <LOD | 7 | <LOD | 7 | 185 | 9 | <LOD | 5.3 | 63 | 3 | <LOD | 21 | 3128 | 37 | 349 | 3 | 77.006 | Soil 3 Beam | blank
|  | PMAB-2.3 | <LOD | 1717 | 19781 | 462 | 101589 | 577 | 18936 | 142 | 153 | 32 | 2764 | 24 | 157 | 3 | 1101 | 9 | 148 | 4 | 32022 | 140 | 13.3 | 0.5 | <LOD | 31 | 71 | 3 | 21.1 | 1.5 | 16.5 | 1.4 | <LOD | 3.2 | 40 | 4 | <LOD | 2.5 | 113.2 | 1.5 | 29.6 | 0.9 | 199 | 2 | 25.8 | 1.9 | <LOD | 7 | <LOD | 4 | 9.9 | 1.8 | <LOD | 7 | <LOD | 8 | 209 | 9 | <LOD | 5.3 | 58 | 3 | <LOD | 21 | 3125 | 37 | 349 | 3 | 76.9569 | Soil 3 Beam | blank
|  | PMAB-2.3 | <LOD | 1805 | 20531 | 467 | 101555 | 574 | 19155 | 143 | 172 | 32 | 2786 | 24 | 155 | 3 | 1120 | 9 | 140 | 4 | 31980 | 139 | 13.5 | 0.5 | <LOD | 31 | 70 | 3 | 21.2 | 1.4 | 13.8 | 1.4 | <LOD | 3.2 | 43 | 4 | 2.9 | 0.8 | 114.2 | 1.5 | 30.1 | 0.9 | 201 | 2 | 23.6 | 1.9 | <LOD | 7 | <LOD | 4 | 11.5 | 1.8 | <LOD | 7 | <LOD | 7 | 191 | 9 | <LOD | 5.2 | 56 | 3 | 31 | 7 | 3114 | 37 | 344 | 3 | 76.8331 | Soil 3 Beam | blank
| 1 | Standardized | [66 empty] | 11.7892 | Standardization
| +500μm | PMAB-2.4 | <LOD | 1714 | 16226 | 434 | 107613 | 605 | 17881 | 138 | 131 | 31 | 2747 | 24 | 149 | 3 | 1191 | 9 | 151 | 4 | 28737 | 127 | 13.8 | 0.5 | <LOD | 31 | 89 | 3 | 35.5 | 1.6 | 13.7 | 1.4 | <LOD | 3.3 | 29 | 4 | <LOD | 2.5 | 116 | 1.6 | 31 | 0.9 | 194 | 2 | 26 | 2 | <LOD | 7 | <LOD | 4.1 | 7.7 | 1.9 | <LOD | 7 | <LOD | 8 | 217 | 9 | <LOD | 5.4 | 47 | 2 | <LOD | 21 | 3161 | 38 | 382 | 4 | 77.225 | Soil 3 Beam | blank
|  | PMAB-2.4 | <LOD | 1771 | 15611 | 425 | 105359 | 594 | 17947 | 138 | 99 | 31 | 2783 | 24 | 142 | 3 | 1181 | 9 | 142 | 4 | 28975 | 129 | 13.3 | 0.5 | <LOD | 31 | 93 | 3 | 34.4 | 1.6 | 13.7 | 1.4 | <LOD | 3.2 | 30 | 4 | <LOD | 2.5 | 115.7 | 1.6 | 32.3 | 0.9 | 194 | 2 | 30 | 2 | <LOD | 7 | <LOD | 4.1 | 6.4 | 1.9 | <LOD | 7 | <LOD | 8 | 207 | 9 | <LOD | 5.4 | 57 | 3 | <LOD | 21 | 3211 | 39 | 389 | 4 | 77.3946 | Soil 3 Beam | blank
|  | PMAB-2.4 | <LOD | 1738 | 16121 | 429 | 105000 | 591 | 17918 | 137 | 149 | 31 | 2759 | 24 | 144 | 3 | 1204 | 9 | 154 | 4 | 28696 | 126 | 12.7 | 0.5 | <LOD | 30 | 90 | 3 | 34.2 | 1.6 | 12.7 | 1.4 | <LOD | 3.3 | 36 | 4 | <LOD | 2.4 | 111.8 | 1.6 | 32.4 | 0.9 | 196 | 2 | 27 | 2 | <LOD | 7 | <LOD | 4.1 | 9.2 | 1.9 | <LOD | 7 | <LOD | 8 | 213 | 9 | <LOD | 5.5 | 54 | 3 | <LOD | 21 | 3208 | 39 | 388 | 4 | 77.1821 | Soil 3 Beam | blank
| +250μm | PMAB-2.5 | <LOD | 1797 | 19468 | 474 | 117818 | 654 | 16775 | 134 | <LOD | 93 | 2958 | 26 | 143 | 3 | 1199 | 9 | 155 | 4 | 32598 | 144 | 14.6 | 0.5 | <LOD | 32 | 126 | 3 | 48.4 | 1.8 | 14.8 | 1.4 | <LOD | 3.3 | 32 | 4 | <LOD | 2.5 | 107 | 1.5 | 32.7 | 0.9 | 161.2 | 2 | 41 | 2 | <LOD | 7 | <LOD | 4.2 | 6.5 | 1.9 | <LOD | 7 | <LOD | 8 | 223 | 9 | <LOD | 5.4 | 55 | 3 | <LOD | 21 | 3096 | 38 | 362 | 4 | 77.3119 | Soil 3 Beam | blank
|  | PMAB-2.5 | <LOD | 1850 | 19240 | 471 | 117063 | 652 | 16855 | 135 | <LOD | 92 | 2962 | 26 | 142 | 3 | 1182 | 9 | 155 | 4 | 32663 | 144 | 15.6 | 0.5 | <LOD | 31 | 118 | 3 | 52.3 | 1.9 | 11.5 | 1.4 | <LOD | 3.2 | 41 | 4 | <LOD | 2.4 | 110.4 | 1.5 | 31.9 | 0.9 | 160.9 | 2 | 35 | 2 | <LOD | 7 | <LOD | 4.2 | 8.7 | 1.9 | <LOD | 7 | <LOD | 8 | 241 | 9 | <LOD | 5.4 | 54 | 3 | <LOD | 21 | 3133 | 38 | 358 | 4 | 77.3395 | Soil 3 Beam | blank
|  | PMAB-2.5 | <LOD | 1824 | 18765 | 469 | 117551 | 656 | 16946 | 136 | 115 | 31 | 3009 | 26 | 134 | 3 | 1205 | 9 | 151 | 4 | 32740 | 145 | 15.5 | 0.5 | <LOD | 32 | 126 | 3 | 49.1 | 1.8 | 11.8 | 1.4 | <LOD | 3.3 | 40 | 4 | <LOD | 2.5 | 109.8 | 1.6 | 30 | 0.9 | 160.3 | 2 | 35 | 2 | <LOD | 7 | <LOD | 4.1 | 8.9 | 1.9 | 9 | 3 | <LOD | 8 | 224 | 9 | <LOD | 5.4 | 60 | 3 | <LOD | 21 | 3068 | 38 | 357 | 4 | 77.4231 | Soil 3 Beam | blank
| +125μm | PMAB-2.6 | <LOD | 1980 | 24994 | 533 | 122773 | 684 | 17944 | 142 | 240 | 34 | 3082 | 27 | 166 | 3 | 1762 | 12 | 201 | 5 | 45695 | 199 | 20 | 0.6 | <LOD | 37 | 191 | 4 | 54.5 | 2 | 12.1 | 1.5 | <LOD | 3.5 | 51 | 5 | <LOD | 2.7 | 109.4 | 1.6 | 39.2 | 1.1 | 304 | 3 | 41 | 2 | <LOD | 8 | <LOD | 4.7 | <LOD | 6 | <LOD | 8 | <LOD | 9 | 215 | 10 | <LOD | 5.7 | 78 | 3 | 26 | 8 | 4225 | 48 | 377 | 4 | 78.3653 | Soil 3 Beam | blank
|  | PMAB-2.6 | 2069 | 681 | 26391 | 544 | 124960 | 691 | 18020 | 142 | 204 | 33 | 3040 | 27 | 169 | 3 | 1739 | 12 | 213 | 5 | 45653 | 199 | 20.2 | 0.6 | <LOD | 37 | 227 | 4 | 71 | 2 | 14.3 | 1.5 | <LOD | 3.4 | 46 | 5 | 3.2 | 0.9 | 111.3 | 1.6 | 37.8 | 1.1 | 300 | 3 | 37 | 2 | <LOD | 8 | <LOD | 4.6 | 10 | 2 | <LOD | 8 | <LOD | 8 | 211 | 10 | <LOD | 5.7 | 76 | 3 | <LOD | 23 | 4119 | 47 | 381 | 4 | 78.1042 | Soil 3 Beam | blank
|  | PMAB-2.6 | <LOD | 2023 | 26601 | 542 | 124314 | 685 | 17874 | 140 | 159 | 33 | 3035 | 26 | 170 | 3 | 1749 | 12 | 195 | 5 | 46169 | 201 | 19.8 | 0.6 | <LOD | 37 | 211 | 4 | 60 | 2 | 12.7 | 1.5 | <LOD | 3.4 | 42 | 5 | <LOD | 2.7 | 107.6 | 1.6 | 40.1 | 1.1 | 305 | 3 | 42 | 2 | <LOD | 8 | <LOD | 4.7 | 10 | 2 | <LOD | 8 | <LOD | 8 | 209 | 10 | <LOD | 5.7 | 83 | 3 | <LOD | 23 | 4217 | 48 | 380 | 4 | 78.1944 | Soil 3 Beam | blank
| +63μm | PMAB-2.7 | <LOD | 1496 | 16892 | 411 | 130917 | 648 | 14251 | 111 | 170 | 27 | 1518 | 16 | 91 | 2 | 96 | 3 | 55 | 2 | 17381 | 81 | 10.8 | 0.4 | <LOD | 23 | 193 | 4 | 66.4 | 1.9 | 15.2 | 1.4 | <LOD | 3.1 | 32 | 4 | <LOD | 2.4 | 116.5 | 1.5 | 42.8 | 1.1 | 566 | 4 | 23 | 2 | <LOD | 7 | <LOD | 4.2 | 10.4 | 1.9 | <LOD | 7 | <LOD | 8 | 246 | 9 | <LOD | 5.2 | 106 | 3 | <LOD | 21 | 4167 | 44 | 357 | 3 | 77.16 | Soil 3 Beam | blank
|  | PMAB-2.7 | <LOD | 1467 | 17292 | 409 | 127674 | 629 | 14168 | 110 | 162 | 27 | 1607 | 16 | 92 | 2 | 103 | 3 | 52 | 2 | 16869 | 78 | 10 | 0.4 | <LOD | 23 | 214 | 4 | 73.4 | 2 | 12.3 | 1.3 | <LOD | 3.1 | 35 | 5 | <LOD | 2.4 | 121.8 | 1.5 | 44.7 | 1.1 | 489 | 3 | 24 | 2 | <LOD | 7 | <LOD | 4.3 | 7.8 | 1.9 | <LOD | 8 | <LOD | 8 | 227 | 9 | <LOD | 5.1 | 117 | 3 | <LOD | 22 | 4530 | 47 | 374 | 3 | 77.4496 | Soil 3 Beam | blank
|  | PMAB-2.7 | <LOD | 1412 | 13563 | 373 | 128368 | 627 | 14859 | 112 | <LOD | 78 | 1534 | 15 | 85.5 | 1.9 | 82 | 2 | 47.2 | 2 | 14316 | 69 | 8.8 | 0.3 | <LOD | 22 | 169 | 3 | 77 | 2 | 13.9 | 1.4 | <LOD | 3.1 | 42 | 5 | <LOD | 2.5 | 127.8 | 1.6 | 50.2 | 1.2 | 421 | 3 | 18 | 2 | <LOD | 7 | <LOD | 4.5 | 9 | 2 | <LOD | 8 | <LOD | 8 | 257 | 10 | <LOD | 5.3 | 125 | 3 | <LOD | 22 | 4777 | 49 | 390 | 4 | 78.3126 | Soil 3 Beam | blank
| -63μm | PMAB-2.8 | <LOD | 1733 | 21158 | 457 | 90068 | 517 | 25363 | 167 | 377 | 35 | 2407 | 22 | 176 | 3 | 204 | 4 | 111 | 3 | 29086 | 131 | 16.2 | 0.5 | <LOD | 30 | 403 | 5 | 378 | 4 | 15.7 | 1.7 | <LOD | 3.9 | 83 | 7 | <LOD | 3.1 | 149 | 2 | 57.2 | 1.4 | 354 | 3 | 13 | 3 | <LOD | 8 | <LOD | 4.8 | 10 | 2 | <LOD | 8 | <LOD | 9 | 270 | 10 | <LOD | 7 | 319 | 4 | 57 | 9 | 6223 | 63 | 710 | 5 | 78.9998 | Soil 3 Beam | blank
|  | PMAB-2.8 | <LOD | 1764 | 24772 | 488 | 97528 | 545 | 24998 | 165 | 427 | 35 | 2389 | 21 | 170 | 3 | 197 | 4 | 101 | 3 | 30789 | 137 | 15.8 | 0.5 | <LOD | 30 | 442 | 5 | 392 | 4 | 15.5 | 1.7 | <LOD | 3.8 | 64 | 8 | <LOD | 3.1 | 155 | 2 | 64.6 | 1.5 | 376 | 4 | 13 | 3 | <LOD | 8 | <LOD | 5.1 | 7 | 2 | <LOD | 9 | <LOD | 9 | 270 | 11 | <LOD | 7 | 329 | 4 | 59 | 9 | 6708 | 68 | 723 | 5 | 79.3243 | Soil 3 Beam | blank
|  | PMAB-2.8 | <LOD | 1703 | 22711 | 475 | 99535 | 556 | 24975 | 166 | 448 | 35 | 2387 | 22 | 176 | 3 | 201 | 4 | 106 | 3 | 31116 | 141 | 17 | 0.5 | <LOD | 31 | 459 | 6 | 421 | 5 | 14.4 | 1.8 | <LOD | 4.1 | 83 | 8 | <LOD | 3.2 | 157 | 2 | 61.2 | 1.5 | 432 | 4 | 12 | 4 | <LOD | 8 | <LOD | 5.1 | 9 | 2 | 12 | 3 | <LOD | 9 | 295 | 11 | <LOD | 7 | 342 | 5 | 73 | 9 | 6604 | 68 | 743 | 5 | 79.5492 | Soil 3 Beam | blank
| 17 | Standardized | [66 empty] | 11.7963 | Standardization
Nutrient protocol residue | +4000μm | PMAB-3.1 | <LOD | 1651 | 17305 | 425 | 119266 | 619 | 19311 | 137 | <LOD | 88 | 2151 | 20 | 129 | 3 | 839 | 7 | 112 | 4 | 26475 | 113 | 12 | 0.4 | <LOD | 28 | 47 | 2 | 28.4 | 1.5 | 14.1 | 1.3 | <LOD | 3 | 32 | 3 | <LOD | 2.2 | 125.7 | 1.5 | 26.9 | 0.8 | 142.6 | 1.6 | 31.2 | 1.7 | <LOD | 6 | <LOD | 3.6 | 7.9 | 1.7 | <LOD | 7 | <LOD | 7 | 269 | 9 | <LOD | 4.9 | 32 | 2 | <LOD | 18 | 2362 | 30 | 328 | 3 | 73.7327 | Soil 3 Beam | blank
|  | PMAB-3.1 | <LOD | 1652 | 17111 | 423 | 117180 | 611 | 19599 | 138 | <LOD | 90 | 2141 | 20 | 127 | 3 | 845 | 7 | 123 | 4 | 26548 | 113 | 12.6 | 0.4 | <LOD | 28 | 41 | 2 | 24.3 | 1.4 | 14.3 | 1.3 | <LOD | 3 | 28 | 3 | <LOD | 2.2 | 125.4 | 1.5 | 29.2 | 0.8 | 142.7 | 1.6 | 32.2 | 1.7 | <LOD | 6 | <LOD | 3.6 | 9.8 | 1.6 | <LOD | 7 | <LOD | 7 | 254 | 9 | <LOD | 4.8 | 34 | 2 | <LOD | 18 | 2309 | 30 | 328 | 3 | 74.8845 | Soil 3 Beam | blank
|  | PMAB-3.1 | <LOD | 1673 | 18502 | 432 | 113102 | 594 | 19492 | 138 | <LOD | 90 | 2133 | 20 | 125 | 3 | 846 | 7 | 116 | 4 | 26564 | 113 | 12.4 | 0.4 | <LOD | 28 | 44 | 2 | 26.9 | 1.4 | 15.5 | 1.3 | <LOD | 3 | 28 | 3 | <LOD | 2.2 | 123.8 | 1.5 | 27.1 | 0.8 | 144.1 | 1.6 | 29.5 | 1.7 | <LOD | 6 | <LOD | 3.6 | 10.2 | 1.6 | 9 | 2 | <LOD | 7 | 266 | 9 | <LOD | 4.9 | 31 | 2 | <LOD | 18 | 2328 | 30 | 327 | 3 | 74.7636 | Soil 3 Beam | blank
| +2000μm | PMAB-3.2 | <LOD | 1755 | 17949 | 446 | 134616 | 693 | 18382 | 136 | 167 | 31 | 2715 | 23 | 149 | 3 | 949 | 8 | 138 | 4 | 28415 | 123 | 12.9 | 0.5 | <LOD | 30 | 69 | 3 | 21.6 | 1.4 | 12.6 | 1.3 | <LOD | 3.1 | 34 | 3 | 2.6 | 0.8 | 122.2 | 1.6 | 30.3 | 0.8 | 208.8 | 2 | 20.8 | 1.7 | <LOD | 7 | <LOD | 3.7 | 9.1 | 1.7 | <LOD | 7 | <LOD | 7 | 250 | 9 | <LOD | 5.2 | 48 | 2 | <LOD | 20 | 2785 | 33 | 363 | 3 | 75.6127 | Soil 3 Beam | blank
|  | PMAB-3.2 | <LOD | 1775 | 16736 | 435 | 133333 | 687 | 18297 | 135 | 161 | 31 | 2770 | 23 | 146 | 3 | 960 | 8 | 137 | 4 | 28338 | 122 | 12.9 | 0.5 | <LOD | 30 | 66 | 3 | 23.7 | 1.4 | 15 | 1.4 | <LOD | 3.1 | 29 | 3 | <LOD | 2.4 | 121.2 | 1.5 | 32 | 0.9 | 209 | 2 | 22.7 | 1.8 | <LOD | 7 | <LOD | 3.7 | 10.4 | 1.7 | <LOD | 7 | <LOD | 7 | 282 | 9 | <LOD | 5.1 | 52 | 2 | <LOD | 20 | 2832 | 33 | 364 | 3 | 75.4564 | Soil 3 Beam | blank
|  | PMAB-3.2 | <LOD | 1695 | 17284 | 437 | 132161 | 680 | 18427 | 136 | 190 | 31 | 2730 | 23 | 153 | 3 | 949 | 8 | 141 | 4 | 28424 | 123 | 12.8 | 0.5 | <LOD | 29 | 66 | 3 | 22.7 | 1.4 | 15.9 | 1.4 | <LOD | 3.1 | 35 | 3 | 2.5 | 0.8 | 119.8 | 1.5 | 31.4 | 0.8 | 205 | 1.9 | 24.6 | 1.7 | <LOD | 6 | <LOD | 3.6 | 9.4 | 1.6 | <LOD | 7 | <LOD | 7 | 262 | 9 | <LOD | 5.1 | 45 | 2 | 24 | 7 | 2787 | 33 | 367 | 3 | 75.4442 | Soil 3 Beam | blank
| +1180μm | PMAB-3.3 | <LOD | 1666 | 14793 | 404 | 108769 | 586 | 18510 | 135 | 176 | 31 | 2599 | 22 | 141 | 3 | 1270 | 9 | 164 | 4 | 28897 | 125 | 13.2 | 0.5 | <LOD | 30 | 78 | 3 | 21.3 | 1.4 | 12.5 | 1.3 | <LOD | 3.1 | 38 | 4 | <LOD | 2.2 | 119.8 | 1.5 | 35.2 | 1 | 186 | 2 | 23.6 | 1.9 | <LOD | 7 | <LOD | 4.3 | 11.4 | 1.9 | <LOD | 8 | <LOD | 8 | 225 | 10 | <LOD | 4.9 | 41 | 2 | <LOD | 19 | 2973 | 37 | 303 | 3 | 77.4078 | Soil 3 Beam | blank
|  | PMAB-3.3 | <LOD | 1690 | 14490 | 402 | 106218 | 578 | 18674 | 137 | 198 | 31 | 2651 | 23 | 147 | 3 | 1281 | 9 | 166 | 4 | 29268 | 127 | 12.2 | 0.5 | <LOD | 30 | 79 | 3 | 21.6 | 1.4 | 11.1 | 1.3 | <LOD | 3 | 30 | 4 | <LOD | 2.3 | 121.6 | 1.5 | 35.6 | 1 | 185 | 2 | 23.1 | 1.9 | <LOD | 7 | <LOD | 4.3 | 6 | 1.9 | <LOD | 8 | <LOD | 8 | 219 | 9 | <LOD | 4.8 | 41 | 2 | <LOD | 19 | 2874 | 37 | 296 | 3 | 77.45 | Soil 3 Beam | blank
|  | PMAB-3.3 | <LOD | 1684 | 15090 | 409 | 108146 | 587 | 18800 | 138 | 255 | 32 | 2660 | 23 | 145 | 3 | 1282 | 9 | 159 | 4 | 28976 | 125 | 11.9 | 0.5 | <LOD | 30 | 75 | 3 | 23.1 | 1.4 | 12.6 | 1.3 | <LOD | 3 | 31 | 4 | <LOD | 2.3 | 120.1 | 1.5 | 35.5 | 1 | 188 | 2 | 23.2 | 1.9 | <LOD | 7 | <LOD | 4.2 | 7 | 1.9 | 11 | 3 | <LOD | 8 | 226 | 9 | <LOD | 4.8 | 42 | 2 | <LOD | 19 | 2852 | 36 | 294 | 3 | 77.335 | Soil 3 Beam | blank
| +500μm | PMAB-3.4 | <LOD | 1714 | 14986 | 415 | 118056 | 630 | 17325 | 132 | 117 | 30 | 2252 | 21 | 132 | 3 | 1296 | 9 | 151 | 4 | 30625 | 133 | 12.5 | 0.5 | <LOD | 31 | 65 | 3 | 21.1 | 1.4 | 13.7 | 1.4 | <LOD | 3.1 | 39 | 4 | <LOD | 2.3 | 113.6 | 1.5 | 32 | 0.9 | 166.9 | 1.9 | 25.6 | 1.8 | <LOD | 7 | <LOD | 4.1 | 9.6 | 1.9 | <LOD | 7 | <LOD | 8 | 212 | 9 | <LOD | 5 | 50 | 2 | 25 | 7 | 2877 | 36 | 292 | 3 | 77.0513 | Soil 3 Beam | blank
|  | PMAB-3.4 | <LOD | 1712 | 14997 | 414 | 116820 | 625 | 17199 | 131 | <LOD | 90 | 2302 | 21 | 133 | 3 | 1288 | 9 | 155 | 4 | 30031 | 130 | 13.1 | 0.5 | <LOD | 30 | 62 | 3 | 17.7 | 1.4 | 12.2 | 1.3 | <LOD | 3 | 31 | 3 | <LOD | 2.3 | 115.6 | 1.5 | 32.3 | 0.9 | 166.6 | 1.9 | 23.5 | 1.8 | <LOD | 7 | <LOD | 4.1 | 11.1 | 1.8 | <LOD | 7 | <LOD | 8 | 217 | 9 | <LOD | 4.8 | 44 | 2 | 25 | 7 | 2819 | 35 | 290 | 3 | 76.7927 | Soil 3 Beam | blank
|  | PMAB-3.4 | <LOD | 1698 | 14917 | 411 | 113989 | 611 | 17341 | 131 | <LOD | 90 | 2282 | 21 | 130 | 3 | 1278 | 9 | 157 | 4 | 29895 | 129 | 12.8 | 0.5 | <LOD | 30 | 60 | 3 | 19.4 | 1.4 | 8 | 1.3 | <LOD | 3 | 34 | 3 | <LOD | 2.3 | 113.8 | 1.4 | 32.1 | 0.9 | 167.7 | 1.9 | 24 | 1.8 | <LOD | 7 | <LOD | 4.1 | 7.7 | 1.8 | <LOD | 7 | <LOD | 8 | 228 | 9 | <LOD | 4.9 | 47 | 2 | <LOD | 20 | 2814 | 35 | 292 | 3 | 76.7751 | Soil 3 Beam | blank
| +250μm | PMAB-3.5 | <LOD | 1890 | 22309 | 498 | 124972 | 678 | 17207 | 135 | <LOD | 93 | 2924 | 25 | 144 | 3 | 1335 | 10 | 160 | 5 | 37638 | 163 | 16.4 | 0.5 | <LOD | 33 | 158 | 3 | 47.9 | 1.8 | 11.6 | 1.4 | <LOD | 3.3 | 47 | 4 | <LOD | 2.4 | 107 | 1.5 | 30.1 | 0.9 | 187 | 2 | 27.3 | 2 | <LOD | 7 | <LOD | 4.2 | 10.6 | 1.9 | 10 | 3 | <LOD | 8 | 228 | 10 | <LOD | 5.3 | 41 | 2 | 29 | 7 | 3131 | 39 | 338 | 3 | 77.5341 | Soil 3 Beam | blank
|  | PMAB-3.5 | <LOD | 1802 | 20942 | 481 | 123893 | 667 | 17208 | 134 | 100 | 31 | 2943 | 25 | 144 | 3 | 1297 | 10 | 155 | 4 | 37650 | 163 | 15.6 | 0.5 | <LOD | 33 | 156 | 3 | 45.8 | 1.8 | 12.3 | 1.4 | <LOD | 3.3 | 45 | 4 | <LOD | 2.5 | 105.4 | 1.5 | 32.5 | 1 | 184 | 2 | 26 | 2 | <LOD | 7 | <LOD | 4.3 | 11.1 | 1.9 | 12 | 3 | <LOD | 8 | 221 | 10 | <LOD | 5.4 | 36 | 2 | 32 | 7 | 3124 | 39 | 349 | 3 | 77.3851 | Soil 3 Beam | blank
|  | PMAB-3.5 | <LOD | 1861 | 21567 | 487 | 126464 | 677 | 17023 | 133 | <LOD | 92 | 2985 | 25 | 144 | 3 | 1328 | 10 | 153 | 4 | 37397 | 161 | 16.2 | 0.5 | <LOD | 34 | 151 | 3 | 50.4 | 1.8 | 13.3 | 1.4 | <LOD | 3.3 | 47 | 4 | 3.5 | 0.8 | 108.2 | 1.5 | 31.9 | 0.9 | 183 | 2 | 29 | 1.9 | <LOD | 7 | <LOD | 4.2 | 5.9 | 1.9 | <LOD | 7 | <LOD | 8 | 228 | 9 | <LOD | 5.2 | 38 | 2 | 24 | 7 | 3095 | 38 | 344 | 3 | 77.0914 | Soil 3 Beam | blank
| +125μm | PMAB-3.6 | <LOD | 1956 | 23820 | 517 | 129043 | 699 | 19136 | 145 | 227 | 33 | 2872 | 25 | 139 | 3 | 1270 | 10 | 175 | 5 | 47276 | 206 | 20.3 | 0.6 | <LOD | 36 | 252 | 4 | 106 | 2 | 13 | 1.5 | 5.1 | 1.2 | 52 | 5 | 4.4 | 0.9 | 113.1 | 1.6 | 43.5 | 1.2 | 318 | 3 | 42 | 2 | <LOD | 8 | <LOD | 4.8 | 6 | 2 | <LOD | 8 | <LOD | 9 | 241 | 10 | <LOD | 5.4 | 80 | 3 | 43 | 8 | 4198 | 49 | 349 | 4 | 78.3188 | Soil 3 Beam | blank
|  | PMAB-3.6 | <LOD | 1955 | 23162 | 509 | 124629 | 680 | 18679 | 143 | 256 | 33 | 2772 | 25 | 150 | 3 | 1285 | 10 | 187 | 5 | 46121 | 199 | 20.1 | 0.6 | <LOD | 35 | 252 | 4 | 101 | 2 | 14.3 | 1.5 | <LOD | 3.4 | 54 | 5 | 3 | 0.9 | 108.5 | 1.6 | 40.2 | 1.1 | 316 | 3 | 41 | 2 | <LOD | 8 | <LOD | 4.6 | 9 | 2 | 9 | 3 | <LOD | 8 | 246 | 10 | <LOD | 5.6 | 79 | 3 | 31 | 8 | 4167 | 47 | 359 | 4 | 78.0458 | Soil 3 Beam | blank
|  | PMAB-3.6 | <LOD | 1918 | 22266 | 499 | 123870 | 675 | 18584 | 142 | 224 | 33 | 2712 | 25 | 145 | 3 | 1245 | 9 | 183 | 5 | 46517 | 202 | 19.5 | 0.6 | <LOD | 36 | 247 | 4 | 101 | 2 | 14 | 1.5 | <LOD | 3.4 | 43 | 5 | 2.8 | 0.9 | 111.6 | 1.6 | 45.7 | 1.2 | 331 | 3 | 43 | 2 | <LOD | 8 | <LOD | 4.9 | 11 | 2 | <LOD | 9 | <LOD | 9 | 224 | 11 | <LOD | 5.6 | 75 | 3 | 27 | 8 | 4373 | 50 | 352 | 4 | 78.5042 | Soil 3 Beam | blank
| +63μm | PMAB-3.7 | <LOD | 1362 | 13031 | 361 | 118210 | 584 | 16177 | 117 | <LOD | 79 | 1629 | 16 | 84.7 | 1.9 | 80 | 2 | 44.7 | 1.9 | 13148 | 63 | 7.4 | 0.3 | <LOD | 21 | 130 | 3 | 46 | 1.7 | 13.7 | 1.3 | <LOD | 3 | 37 | 3 | <LOD | 2.3 | 112 | 1.5 | 35.5 | 0.9 | 376 | 3 | 25.1 | 1.8 | <LOD | 6 | <LOD | 3.5 | 10.7 | 1.6 | <LOD | 6 | <LOD | 6 | 228 | 8 | <LOD | 5 | 97 | 3 | <LOD | 21 | 3485 | 36 | 374 | 3 | 74.9753 | Soil 3 Beam | blank
|  | PMAB-3.7 | <LOD | 1319 | 9593 | 317 | 113105 | 552 | 15640 | 112 | <LOD | 75 | 1371 | 14 | 82.5 | 1.8 | 80 | 2 | 42.6 | 1.8 | 10084 | 50 | 6.4 | 0.3 | <LOD | 20 | 85 | 3 | 45.4 | 1.6 | 12.5 | 1.3 | <LOD | 3 | 30 | 4 | <LOD | 2.2 | 117.3 | 1.5 | 36 | 0.9 | 350 | 2 | 22.5 | 1.8 | <LOD | 6 | <LOD | 3.6 | 10.5 | 1.6 | <LOD | 6 | <LOD | 7 | 254 | 8 | <LOD | 5 | 117 | 3 | <LOD | 20 | 3542 | 36 | 376 | 3 | 75.1384 | Soil 3 Beam | blank
|  | PMAB-3.7 | <LOD | 1281 | 8759 | 311 | 114749 | 559 | 15632 | 112 | <LOD | 76 | 1542 | 15 | 82.9 | 1.8 | 79 | 2 | 41.5 | 1.8 | 9877 | 50 | 5.9 | 0.3 | <LOD | 20 | 94 | 3 | 46.1 | 1.6 | 13.4 | 1.3 | <LOD | 3 | 28 | 4 | <LOD | 2.2 | 115.8 | 1.5 | 36.4 | 0.9 | 354 | 2 | 20.2 | 1.8 | <LOD | 6 | <LOD | 3.6 | 11 | 1.6 | <LOD | 6 | <LOD | 7 | 257 | 8 | <LOD | 4.9 | 113 | 3 | <LOD | 20 | 3526 | 36 | 383 | 3 | 75.0337 | Soil 3 Beam | blank
| -63μm | PMAB-3.8 | <LOD | 1759 | 22535 | 475 | 120152 | 631 | 23698 | 158 | 399 | 34 | 2375 | 21 | 172 | 3 | 199 | 4 | 97 | 3 | 26713 | 116 | 13.3 | 0.4 | <LOD | 27 | 352 | 5 | 386 | 4 | 11 | 1.6 | <LOD | 3.8 | 61 | 6 | <LOD | 3 | 130.9 | 2 | 44.5 | 1.1 | 288 | 3 | 33 | 3 | <LOD | 7 | <LOD | 3.9 | 11.2 | 1.8 | <LOD | 7 | <LOD | 7 | 263 | 9 | <LOD | 7 | 353 | 4 | 62 | 9 | 5708 | 52 | 860 | 6 | 76.1097 | Soil 3 Beam | blank
|  | PMAB-3.8 | 2281 | 603 | 22157 | 474 | 122210 | 641 | 23806 | 159 | 464 | 35 | 2392 | 21 | 172 | 3 | 198 | 4 | 99 | 3 | 26701 | 115 | 13.8 | 0.4 | <LOD | 27 | 359 | 5 | 385 | 4 | 14.4 | 1.6 | <LOD | 3.8 | 63 | 6 | 3 | 1 | 131.1 | 2 | 43.7 | 1.1 | 283 | 3 | 34 | 3 | <LOD | 7 | 4.3 | 1.3 | 12 | 1.7 | <LOD | 7 | <LOD | 7 | 265 | 9 | <LOD | 7 | 353 | 4 | 64 | 9 | 5688 | 52 | 854 | 6 | 76.0428 | Soil 3 Beam | blank
|  | PMAB-3.8 | <LOD | 1751 | 22551 | 479 | 120471 | 637 | 23841 | 160 | 465 | 35 | 2407 | 22 | 172 | 3 | 195 | 4 | 96 | 3 | 26747 | 115 | 13.5 | 0.4 | <LOD | 27 | 369 | 5 | 380 | 4 | 12 | 1.6 | <LOD | 3.8 | 71 | 6 | <LOD | 3 | 130.4 | 2 | 44.1 | 1.1 | 286 | 3 | 32 | 3 | <LOD | 7 | <LOD | 3.9 | 10.9 | 1.7 | <LOD | 7 | <LOD | 7 | 277 | 9 | <LOD | 7 | 352 | 4 | 65 | 9 | 5667 | 52 | 867 | 6 | 76.0988 | Soil 3 Beam | blank
| 42 | Standardized | [10 empty] | <LOD | 1787 | 1875 | 566 | 1032969 | 10857 | 82567 | 1266 | 1705413 | 17619 | 482 | 18 | 84014 | 942 | 3297 | 121 | 306 | 24 | <LOD | 55 | <LOD | 60 | <LOD | 58 | <LOD | 30 | <LOD | 20 | <LOD | 10 | 22 | 3 | 18858 | 198 | 51 | 7 | <LOD | 14 | <LOD | 18 | 107 | 8 | <LOD | 21 | <LOD | 74 | 522 | 30 | 222 | 29 | 271 | 27 | <LOD | 194 | 47 | 15 | 37.3438 | Soil 3 Beam | blank
| 43 | Standardized | [66 empty] | 11.8074 | Standardization
Ferric protocol residue | +4000μm | PMAB-4.1 | <LOD | 1802 | 20348 | 467 | 109918 | 607 | 21126 | 151 | 134 | 32 | 2489 | 23 | 186 | 3 | 1013 | 8 | 158 | 4 | 30386 | 133 | 13 | 0.5 | <LOD | 31 | 122 | 3 | 53.3 | 1.8 | 16.8 | 1.5 | <LOD | 3.3 | 31 | 4 | 3 | 0.9 | 125 | 1.6 | 31.3 | 0.9 | 158 | 1.8 | 24.4 | 1.8 | <LOD | 6 | 3.7 | 1.2 | 13.6 | 1.6 | <LOD | 7 | <LOD | 7 | 231 | 9 | <LOD | 5.6 | 145 | 3 | <LOD | 22 | 3273 | 36 | 405 | 4 | 76.1121 | Soil 3 Beam | blank
|  | PMAB-4.1 | <LOD | 1735 | 19856 | 459 | 109680 | 602 | 21262 | 151 | <LOD | 95 | 2519 | 23 | 186 | 3 | 1028 | 8 | 153 | 4 | 30379 | 133 | 13.7 | 0.5 | <LOD | 31 | 126 | 3 | 57.6 | 1.9 | 15.5 | 1.5 | <LOD | 3.3 | 34 | 4 | <LOD | 2.5 | 126.3 | 1.6 | 30.1 | 0.8 | 159.3 | 1.8 | 26.5 | 1.8 | <LOD | 6 | <LOD | 3.6 | 11.7 | 1.6 | <LOD | 6 | <LOD | 7 | 227 | 8 | <LOD | 5.5 | 151 | 3 | 29 | 7 | 3188 | 35 | 410 | 4 | 75.8678 | Soil 3 Beam | blank
|  | PMAB-4.1 | <LOD | 1771 | 19879 | 460 | 109646 | 602 | 21303 | 151 | 129 | 32 | 2546 | 23 | 189 | 3 | 1021 | 8 | 164 | 4 | 29866 | 130 | 13.9 | 0.5 | <LOD | 30 | 115 | 3 | 51.8 | 1.8 | 16.5 | 1.5 | <LOD | 3.3 | 25 | 4 | <LOD | 2.5 | 126 | 1.6 | 30.6 | 0.8 | 159.9 | 1.8 | 26.4 | 1.8 | <LOD | 6 | <LOD | 3.6 | 10.7 | 1.6 | <LOD | 6 | <LOD | 7 | 224 | 8 | <LOD | 5.4 | 148 | 3 | <LOD | 22 | 3185 | 35 | 399 | 4 | 75.725 | Soil 3 Beam | blank
| +2000μm | PMAB-4.2 | <LOD | 1787 | 20203 | 459 | 106544 | 586 | 21190 | 149 | 158 | 32 | 3049 | 25 | 169 | 3 | 1049 | 8 | 159 | 4 | 30786 | 133 | 13.8 | 0.5 | <LOD | 30 | 76 | 3 | 22.1 | 1.4 | 16.8 | 1.4 | <LOD | 3.2 | 37 | 4 | <LOD | 2.5 | 121.7 | 1.6 | 31.2 | 0.9 | 225 | 2 | 22 | 1.8 | <LOD | 6 | <LOD | 3.7 | 11.8 | 1.7 | <LOD | 7 | <LOD | 7 | 252 | 9 | <LOD | 5.4 | 84 | 3 | 25 | 7 | 3311 | 36 | 393 | 4 | 75.7003 | Soil 3 Beam | blank
|  | PMAB-4.2 | <LOD | 1762 | 19760 | 454 | 104870 | 579 | 20842 | 148 | 151 | 32 | 3021 | 25 | 172 | 3 | 1069 | 8 | 149 | 4 | 30656 | 132 | 13.9 | 0.5 | <LOD | 30 | 74 | 3 | 22.7 | 1.4 | 15.5 | 1.4 | <LOD | 3.2 | 38 | 4 | <LOD | 2.5 | 122.7 | 1.6 | 31.6 | 0.9 | 227 | 2 | 21.4 | 1.8 | <LOD | 6 | <LOD | 3.7 | 10.8 | 1.7 | <LOD | 7 | <LOD | 7 | 237 | 9 | <LOD | 5.4 | 77 | 3 | 37 | 7 | 3227 | 36 | 386 | 4 | 75.657 | Soil 3 Beam | blank
|  | PMAB-4.2 | <LOD | 1709 | 19580 | 452 | 106314 | 584 | 21004 | 148 | 103 | 32 | 3033 | 25 | 170 | 3 | 1076 | 8 | 148 | 4 | 31089 | 134 | 13.3 | 0.5 | <LOD | 31 | 82 | 3 | 20.9 | 1.4 | 15.1 | 1.4 | <LOD | 3.2 | 38 | 4 | <LOD | 2.5 | 124.2 | 1.6 | 33.1 | 0.9 | 224 | 2 | 20.3 | 1.8 | <LOD | 6 | <LOD | 3.7 | 11.3 | 1.7 | <LOD | 7 | <LOD | 7 | 228 | 9 | <LOD | 5.4 | 83 | 3 | 26 | 7 | 3229 | 36 | 395 | 4 | 75.5756 | Soil 3 Beam | blank
| +1180μm | PMAB-4.3 | <LOD | 1727 | 18067 | 437 | 116225 | 617 | 19223 | 139 | 145 | 31 | 2473 | 22 | 134 | 3 | 1014 | 8 | 132 | 4 | 28890 | 125 | 13.3 | 0.5 | <LOD | 29 | 68 | 3 | 24.5 | 1.5 | 13.2 | 1.4 | <LOD | 3 | 28 | 4 | 3.2 | 0.8 | 125.9 | 1.4 | 30.3 | 0.8 | 181 | 1.8 | 20.9 | 1.5 | <LOD | 7 | <LOD | 3.7 | 10.8 | 1.7 | <LOD | 7 | <LOD | 7 | 242 | 9 | <LOD | 4.7 | 127 | 3 | <LOD | 19 | 2485 | 31 | 232 | 3 | 75.7949 | Soil 3 Beam | blank
|  | PMAB-4.3 | <LOD | 1655 | 17640 | 432 | 116380 | 615 | 19087 | 138 | 169 | 31 | 2526 | 22 | 135 | 3 | 1023 | 8 | 125 | 4 | 29161 | 126 | 12.4 | 0.5 | <LOD | 30 | 74 | 3 | 22.6 | 1.4 | 13.3 | 1.4 | <LOD | 3 | 30 | 4 | <LOD | 2.3 | 126.4 | 1.4 | 31.2 | 0.9 | 177.1 | 1.8 | 20.2 | 1.5 | <LOD | 7 | <LOD | 3.7 | 8.2 | 1.7 | 7 | 2 | <LOD | 7 | 239 | 9 | <LOD | 4.8 | 132 | 3 | <LOD | 19 | 2534 | 31 | 229 | 3 | 75.6058 | Soil 3 Beam | blank
|  | PMAB-4.3 | <LOD | 1731 | 18212 | 439 | 119685 | 629 | 19092 | 138 | 167 | 31 | 2492 | 22 | 138 | 3 | 1045 | 8 | 131 | 4 | 29070 | 125 | 13.1 | 0.5 | <LOD | 29 | 72 | 3 | 25.5 | 1.5 | 15.4 | 1.4 | <LOD | 3 | 36 | 4 | 2.6 | 0.8 | 125.7 | 1.4 | 30.6 | 0.8 | 178.7 | 1.8 | 20.2 | 1.5 | <LOD | 7 | <LOD | 3.8 | 6 | 1.7 | <LOD | 7 | <LOD | 7 | 232 | 9 | <LOD | 4.6 | 130 | 3 | <LOD | 19 | 2525 | 31 | 234 | 3 | 75.5894 | Soil 3 Beam | blank
| +500μm | PMAB-4.4 | <LOD | 1797 | 19188 | 455 | 115670 | 624 | 17762 | 134 | 118 | 31 | 2675 | 23 | 136 | 3 | 1240 | 9 | 151 | 4 | 33420 | 144 | 14.2 | 0.5 | <LOD | 31 | 79 | 3 | 29.7 | 1.6 | 12.4 | 1.4 | <LOD | 3 | 40 | 4 | <LOD | 2.3 | 113.3 | 1.4 | 32.1 | 0.9 | 187 | 2 | 36.3 | 1.7 | <LOD | 7 | <LOD | 4.1 | 6.4 | 1.9 | <LOD | 7 | <LOD | 8 | 224 | 9 | <LOD | 4.7 | 64 | 2 | 22 | 7 | 2871 | 35 | 230 | 3 | 76.9833 | Soil 3 Beam | blank
|  | PMAB-4.4 | <LOD | 1779 | 19189 | 456 | 115484 | 625 | 17976 | 136 | <LOD | 92 | 2675 | 23 | 139 | 3 | 1253 | 9 | 146 | 4 | 33042 | 142 | 13.9 | 0.5 | <LOD | 31 | 80 | 3 | 28.8 | 1.5 | 14.9 | 1.4 | <LOD | 3 | 37 | 4 | 2.5 | 0.8 | 114.2 | 1.4 | 30.8 | 0.9 | 184.3 | 2 | 37.1 | 1.7 | <LOD | 7 | <LOD | 4.1 | 9.6 | 1.8 | <LOD | 7 | <LOD | 8 | 215 | 9 | <LOD | 4.7 | 56 | 2 | 30 | 7 | 2846 | 35 | 228 | 3 | 76.8646 | Soil 3 Beam | blank
|  | PMAB-4.4 | <LOD | 1788 | 19509 | 458 | 115346 | 624 | 17955 | 136 | <LOD | 92 | 2649 | 23 | 135 | 3 | 1237 | 9 | 151 | 4 | 33373 | 144 | 14.7 | 0.5 | <LOD | 31 | 81 | 3 | 28.5 | 1.5 | 13.6 | 1.4 | <LOD | 3 | 29 | 4 | 3.3 | 0.8 | 115.1 | 1.4 | 33.2 | 0.9 | 192 | 2 | 36.7 | 1.8 | <LOD | 7 | <LOD | 4.2 | 8.1 | 1.9 | <LOD | 8 | <LOD | 8 | 235 | 9 | <LOD | 4.7 | 62 | 2 | <LOD | 20 | 2898 | 36 | 230 | 3 | 76.975 | Soil 3 Beam | blank
| +250μm | PMAB-4.5 | <LOD | 1786 | 20243 | 474 | 130320 | 688 | 17013 | 132 | 103 | 31 | 3033 | 25 | 140 | 3 | 1201 | 9 | 149 | 4 | 34881 | 151 | 15.4 | 0.5 | <LOD | 32 | 172 | 4 | 68 | 2 | 14 | 1.4 | <LOD | 3.1 | 41 | 3 | <LOD | 2.3 | 114.5 | 1.4 | 31.5 | 0.9 | 160.9 | 1.8 | 22.4 | 1.5 | <LOD | 7 | <LOD | 3.9 | 12.2 | 1.8 | 7 | 2 | <LOD | 7 | 207 | 9 | <LOD | 4.7 | 57 | 2 | <LOD | 20 | 2512 | 32 | 212 | 3 | 76.5995 | Soil 3 Beam | blank
|  | PMAB-4.5 | <LOD | 1797 | 19909 | 470 | 129937 | 686 | 17072 | 132 | <LOD | 91 | 3101 | 26 | 140 | 3 | 1199 | 9 | 148 | 4 | 34702 | 150 | 15.5 | 0.5 | <LOD | 32 | 177 | 4 | 70 | 2 | 13.1 | 1.4 | <LOD | 3.1 | 37 | 3 | <LOD | 2.3 | 115.6 | 1.4 | 30.6 | 0.9 | 159.8 | 1.8 | 21.6 | 1.5 | <LOD | 7 | <LOD | 3.9 | 11.5 | 1.8 | <LOD | 7 | <LOD | 7 | 237 | 9 | <LOD | 4.7 | 59 | 2 | <LOD | 20 | 2552 | 32 | 208 | 3 | 76.4648 | Soil 3 Beam | blank
|  | PMAB-4.5 | <LOD | 1823 | 20228 | 473 | 129972 | 686 | 16723 | 131 | 143 | 31 | 3066 | 25 | 143 | 3 | 1192 | 9 | 151 | 4 | 34494 | 149 | 13.6 | 0.5 | <LOD | 32 | 156 | 3 | 58.9 | 1.9 | 14.8 | 1.4 | <LOD | 3.1 | 37 | 3 | <LOD | 2.3 | 111.4 | 1.4 | 30 | 0.9 | 159.2 | 1.8 | 21.2 | 1.5 | <LOD | 7 | <LOD | 3.9 | 8.1 | 1.8 | <LOD | 7 | <LOD | 7 | 227 | 9 | <LOD | 4.7 | 63 | 2 | <LOD | 19 | 2536 | 32 | 210 | 3 | 76.4734 | Soil 3 Beam | blank
| 1 | Standardized | [66 empty] | 11.8148 | Standardization
| +125μm | PMAB-4.6 | 3192 | 703 | 26462 | 550 | 131770 | 725 | 18333 | 144 | 135 | 33 | 3113 | 27 | 171 | 3 | 1600 | 11 | 188 | 5 | 47243 | 209 | 21 | 0.6 | <LOD | 37 | 185 | 4 | 46.2 | 1.9 | 15.9 | 1.5 | <LOD | 3.3 | 57 | 5 | <LOD | 2.6 | 115.1 | 1.5 | 40.5 | 1.1 | 371 | 3 | 43 | 2 | <LOD | 8 | <LOD | 4.8 | 10 | 2 | 10 | 3 | <LOD | 9 | 229 | 10 | <LOD | 5.2 | 103 | 3 | <LOD | 22 | 3523 | 44 | 201 | 3 | 78.8771 | Soil 3 Beam | blank
|  | PMAB-4.6 | 2728 | 685 | 25152 | 534 | 128737 | 705 | 17902 | 141 | 131 | 33 | 3125 | 27 | 167 | 3 | 1619 | 11 | 193 | 5 | 47047 | 208 | 21.4 | 0.6 | <LOD | 37 | 188 | 4 | 47.8 | 1.9 | 14.9 | 1.5 | <LOD | 3.3 | 60 | 5 | <LOD | 2.6 | 116.6 | 1.5 | 42.1 | 1.2 | 373 | 3 | 45 | 2 | <LOD | 8 | <LOD | 4.8 | 11 | 2 | <LOD | 9 | <LOD | 9 | 218 | 10 | <LOD | 5.1 | 102 | 3 | <LOD | 22 | 3602 | 44 | 197 | 3 | 78.7852 | Soil 3 Beam | blank
|  | PMAB-4.6 | <LOD | 2008 | 26804 | 545 | 127603 | 699 | 17836 | 140 | 169 | 33 | 3130 | 27 | 166 | 3 | 1619 | 11 | 181 | 5 | 47070 | 208 | 21.6 | 0.6 | <LOD | 37 | 176 | 4 | 45.6 | 1.9 | 12.5 | 1.5 | <LOD | 3.3 | 64 | 5 | <LOD | 2.6 | 118.2 | 1.5 | 42 | 1.2 | 380 | 3 | 46 | 2 | <LOD | 8 | <LOD | 4.9 | 8 | 2 | 9 | 3 | <LOD | 9 | 225 | 10 | <LOD | 5.2 | 99 | 3 | <LOD | 22 | 3630 | 45 | 194 | 3 | 78.8909 | Soil 3 Beam | blank
| +63μm | PMAB-4.7 | <LOD | 1431 | 15039 | 375 | 99920 | 520 | 16856 | 120 | <LOD | 80 | 2198 | 19 | 100 | 2 | 110 | 3 | 48 | 2 | 16056 | 75 | 10.4 | 0.3 | <LOD | 23 | 113 | 3 | 38.6 | 1.6 | 15 | 1.4 | <LOD | 2.9 | 30 | 3 | <LOD | 2.3 | 121.1 | 1.4 | 28.5 | 0.7 | 336 | 2 | 16.6 | 1.3 | <LOD | 5.6 | <LOD | 3 | 11.9 | 1.4 | <LOD | 5.5 | <LOD | 5.6 | 240 | 7 | <LOD | 4.6 | 175 | 3 | <LOD | 21 | 2831 | 29 | 187 | 2 | 73.0836 | Soil 3 Beam | blank
|  | PMAB-4.7 | <LOD | 1358 | 13629 | 358 | 99582 | 514 | 16765 | 119 | <LOD | 78 | 2031 | 18 | 96 | 2 | 104 | 3 | 45.5 | 2 | 14585 | 69 | 9.2 | 0.3 | <LOD | 22 | 110 | 3 | 48.9 | 1.7 | 14.5 | 1.4 | <LOD | 3 | 27 | 3 | <LOD | 2.3 | 119.5 | 1.3 | 29.1 | 0.7 | 320 | 2 | 12.5 | 1.3 | <LOD | 5.5 | <LOD | 3 | 8.9 | 1.4 | <LOD | 5.5 | <LOD | 5.6 | 235 | 7 | <LOD | 4.6 | 177 | 3 | <LOD | 20 | 2806 | 28 | 190 | 2 | 73.1091 | Soil 3 Beam | blank
|  | PMAB-4.7 | <LOD | 1332 | 10879 | 326 | 93900 | 487 | 17012 | 119 | <LOD | 78 | 1749 | 16 | 87 | 1.9 | 93 | 3 | 43.1 | 1.9 | 12649 | 61 | 8.2 | 0.3 | <LOD | 21 | 146 | 3 | 55.7 | 1.8 | 16.2 | 1.4 | <LOD | 2.8 | 28 | 3 | <LOD | 2.2 | 120.6 | 1.3 | 32.2 | 0.8 | 337 | 2 | 15 | 1.3 | <LOD | 5.6 | <LOD | 3 | 10.7 | 1.4 | <LOD | 5.6 | <LOD | 5.7 | 240 | 7 | <LOD | 4.4 | 175 | 3 | <LOD | 20 | 2675 | 28 | 175 | 2 | 73.0724 | Soil 3 Beam | blank
| -63μm | PMAB-4.8 | <LOD | 1805 | 25497 | 503 | 116687 | 623 | 24002 | 161 | 335 | 34 | 2413 | 22 | 174 | 3 | 202 | 4 | 97 | 3 | 31748 | 138 | 16 | 0.5 | <LOD | 29 | 337 | 5 | 270 | 4 | 15.8 | 1.8 | <LOD | 3.4 | 63 | 7 | <LOD | 2.9 | 158.2 | 1.6 | 47.2 | 1.1 | 280 | 2 | 29 | 1.8 | <LOD | 7 | <LOD | 4 | 9.4 | 1.8 | 9 | 2 | <LOD | 7 | 281 | 9 | <LOD | 5.7 | 610 | 5 | 26 | 8 | 4445 | 43 | 254 | 3 | 76.7544 | Soil 3 Beam | blank
|  | PMAB-4.8 | 2118 | 620 | 26560 | 512 | 118375 | 630 | 23791 | 160 | 340 | 34 | 2446 | 22 | 168 | 3 | 200 | 4 | 96 | 3 | 31948 | 139 | 17 | 0.5 | <LOD | 29 | 342 | 5 | 269 | 4 | 14.5 | 1.7 | <LOD | 3.5 | 65 | 7 | <LOD | 2.9 | 155.3 | 1.6 | 46.8 | 1.1 | 282 | 2 | 28 | 1.8 | <LOD | 7 | <LOD | 3.9 | 14.4 | 1.8 | 7 | 2 | <LOD | 7 | 285 | 9 | <LOD | 5.8 | 619 | 5 | <LOD | 24 | 4324 | 43 | 256 | 3 | 76.7759 | Soil 3 Beam | blank
|  | PMAB-4.8 | <LOD | 1824 | 25853 | 507 | 120652 | 640 | 23407 | 158 | 320 | 34 | 2365 | 22 | 168 | 3 | 195 | 4 | 94 | 3 | 31814 | 139 | 16.6 | 0.5 | <LOD | 30 | 344 | 5 | 259 | 4 | 16.6 | 1.8 | <LOD | 3.5 | 62 | 7 | <LOD | 2.9 | 153.7 | 1.6 | 45.1 | 1.1 | 291 | 3 | 27.7 | 1.8 | <LOD | 7 | <LOD | 4 | 9.7 | 1.8 | 9 | 2 | <LOD | 7 | 273 | 9 | <LOD | 5.8 | 624 | 5 | <LOD | 24 | 4363 | 43 | 255 | 3 | 76.8642 | Soil 3 Beam | blank
| 11 | Standardized | [66 empty] | 11.8175 | Standardization
Recycle protocol residue | +4000μm | PMAB-5.1 | <LOD | 1626 | 14710 | 410 | 127441 | 659 | 19631 | 140 | 108 | 31 | 2794 | 23 | 142 | 3 | 937 | 8 | 131 | 4 | 24847 | 109 | 10.6 | 0.4 | <LOD | 29 | 56 | 2 | 32.2 | 1.5 | 15.2 | 1.4 | <LOD | 3.1 | 32 | 3 | <LOD | 2.4 | 133.4 | 1.5 | 31.5 | 0.9 | 232 | 2 | 21.9 | 1.8 | <LOD | 7 | <LOD | 3.8 | 10.2 | 1.7 | <LOD | 7 | <LOD | 7 | 244 | 9 | <LOD | 5 | 50 | 2 | <LOD | 20 | 2987 | 35 | 327 | 3 | 75.9512 | Soil 3 Beam | blank
|  | PMAB-5.1 | <LOD | 1666 | 14159 | 405 | 124309 | 649 | 19817 | 142 | 178 | 31 | 2820 | 23 | 144 | 3 | 932 | 8 | 124 | 4 | 25003 | 110 | 10.8 | 0.4 | <LOD | 29 | 50 | 2 | 33.2 | 1.5 | 15.1 | 1.4 | <LOD | 3.1 | 25 | 3 | <LOD | 2.4 | 134.1 | 1.6 | 31.3 | 0.9 | 234 | 2 | 24.5 | 1.8 | <LOD | 7 | <LOD | 3.8 | 9.2 | 1.7 | <LOD | 7 | <LOD | 7 | 242 | 9 | <LOD | 5 | 52 | 2 | <LOD | 20 | 3048 | 35 | 328 | 3 | 76.0175 | Soil 3 Beam | blank
|  | PMAB-5.1 | <LOD | 1651 | 14319 | 404 | 122072 | 639 | 19982 | 142 | 114 | 31 | 2879 | 24 | 135 | 3 | 938 | 8 | 128 | 4 | 24756 | 109 | 11.3 | 0.4 | <LOD | 28 | 57 | 2 | 29.6 | 1.5 | 14.4 | 1.3 | <LOD | 3.1 | 29 | 3 | <LOD | 2.3 | 128.1 | 1.5 | 31.6 | 0.9 | 236 | 2 | 22 | 1.8 | <LOD | 7 | <LOD | 3.8 | 7.3 | 1.7 | <LOD | 7 | <LOD | 7 | 239 | 9 | <LOD | 5 | 50 | 2 | <LOD | 20 | 3015 | 35 | 325 | 3 | 75.9724 | Soil 3 Beam | blank
| +2000μm | PMAB-5.2 | <LOD | 1720 | 17600 | 433 | 119695 | 628 | 18772 | 136 | 287 | 32 | 2661 | 23 | 166 | 3 | 1033 | 8 | 146 | 4 | 29677 | 128 | 13.5 | 0.5 | <LOD | 30 | 69 | 3 | 20.3 | 1.4 | 15.9 | 1.4 | <LOD | 3.1 | 32 | 3 | <LOD | 2.4 | 126.7 | 1.5 | 32.2 | 0.9 | 205.3 | 2 | 22.4 | 1.6 | <LOD | 7 | <LOD | 3.7 | 9.8 | 1.7 | <LOD | 7 | <LOD | 7 | 220 | 9 | <LOD | 5 | 31 | 2 | <LOD | 21 | 3216 | 35 | 278 | 3 | 75.818 | Soil 3 Beam | blank
|  | PMAB-5.2 | <LOD | 1699 | 17098 | 429 | 120924 | 633 | 18731 | 136 | 305 | 32 | 2663 | 23 | 163 | 3 | 1042 | 8 | 144 | 4 | 29516 | 127 | 13.1 | 0.5 | <LOD | 30 | 70 | 3 | 20.1 | 1.4 | 15.7 | 1.3 | <LOD | 3.1 | 32 | 3 | <LOD | 2.4 | 124.6 | 1.5 | 30 | 0.8 | 198.2 | 2 | 19.7 | 1.6 | <LOD | 6 | 3.9 | 1.2 | 7.4 | 1.7 | <LOD | 7 | <LOD | 7 | 213 | 9 | <LOD | 4.9 | 31 | 2 | <LOD | 21 | 3235 | 35 | 274 | 3 | 75.6056 | Soil 3 Beam | blank
|  | PMAB-5.2 | <LOD | 1725 | 17869 | 435 | 119159 | 626 | 18623 | 136 | 282 | 31 | 2652 | 23 | 162 | 3 | 1035 | 8 | 148 | 4 | 29327 | 126 | 12.8 | 0.5 | <LOD | 29 | 67 | 3 | 19.3 | 1.4 | 15.3 | 1.3 | <LOD | 3 | 37 | 3 | <LOD | 2.4 | 123.1 | 1.5 | 31.5 | 0.8 | 199.8 | 2 | 21.1 | 1.6 | <LOD | 6 | 4.7 | 1.2 | 8.3 | 1.7 | <LOD | 7 | <LOD | 7 | 207 | 8 | <LOD | 4.9 | 29 | 2 | <LOD | 21 | 3172 | 35 | 275 | 3 | 75.7032 | Soil 3 Beam | blank
| +1180μm | PMAB-5.3 | <LOD | 1794 | 20496 | 469 | 115263 | 626 | 18875 | 140 | 217 | 32 | 2821 | 24 | 143 | 3 | 1183 | 9 | 145 | 4 | 32744 | 141 | 14.3 | 0.5 | <LOD | 31 | 84 | 3 | 20 | 1.4 | 15.6 | 1.4 | <LOD | 3.1 | 35 | 3 | <LOD | 2.3 | 120.6 | 1.4 | 30.5 | 0.9 | 189.3 | 2 | 19.2 | 1.6 | <LOD | 7 | <LOD | 3.9 | <LOD | 5.3 | <LOD | 7 | <LOD | 7 | 195 | 9 | <LOD | 4.7 | 65 | 2 | <LOD | 20 | 2721 | 33 | 236 | 3 | 76.3987 | Soil 3 Beam | blank
|  | PMAB-5.3 | <LOD | 1758 | 19479 | 459 | 117214 | 632 | 18718 | 139 | 221 | 32 | 2800 | 24 | 149 | 3 | 1161 | 9 | 151 | 4 | 32714 | 141 | 14.6 | 0.5 | <LOD | 31 | 82 | 3 | 22.9 | 1.5 | 12.2 | 1.3 | <LOD | 3 | 33 | 3 | 2.9 | 0.8 | 121.4 | 1.4 | 31.4 | 0.9 | 191.9 | 2 | 20.4 | 1.6 | <LOD | 7 | <LOD | 3.9 | 6.2 | 1.8 | <LOD | 7 | <LOD | 7 | 205 | 9 | <LOD | 4.8 | 64 | 2 | <LOD | 20 | 2692 | 33 | 237 | 3 | 76.4264 | Soil 3 Beam | blank
|  | PMAB-5.3 | <LOD | 1796 | 19209 | 455 | 116950 | 628 | 18204 | 136 | 190 | 31 | 2789 | 24 | 143 | 3 | 1164 | 9 | 142 | 4 | 32763 | 142 | 15.1 | 0.5 | <LOD | 31 | 88 | 3 | 22.4 | 1.5 | 14.3 | 1.4 | <LOD | 3.1 | 36 | 3 | <LOD | 2.3 | 125.6 | 1.5 | 31.5 | 0.9 | 196 | 2 | 21 | 1.6 | <LOD | 7 | <LOD | 4 | 7.3 | 1.8 | <LOD | 7 | <LOD | 7 | 216 | 9 | <LOD | 4.7 | 66 | 2 | <LOD | 20 | 2728 | 34 | 234 | 3 | 76.5868 | Soil 3 Beam | blank
| +500μm | PMAB-5.4 | <LOD | 1694 | 17133 | 436 | 121565 | 644 | 17142 | 131 | 113 | 30 | 2684 | 23 | 133 | 3 | 1230 | 9 | 149 | 4 | 31815 | 138 | 14.1 | 0.5 | <LOD | 31 | 146 | 3 | 53.5 | 1.8 | 14.5 | 1.4 | <LOD | 3 | 32 | 3 | 2.4 | 0.8 | 114.5 | 1.4 | 30.3 | 0.9 | 189 | 2 | 21.3 | 1.7 | <LOD | 7 | <LOD | 4.2 | 6.2 | 1.9 | <LOD | 7 | <LOD | 8 | 204 | 9 | <LOD | 4.7 | 58 | 2 | <LOD | 19 | 2640 | 34 | 227 | 3 | 76.8486 | Soil 3 Beam | blank
|  | PMAB-5.4 | <LOD | 1726 | 16902 | 433 | 121100 | 640 | 17141 | 130 | <LOD | 90 | 2672 | 23 | 132 | 3 | 1235 | 9 | 142 | 4 | 31912 | 138 | 13.9 | 0.5 | <LOD | 31 | 147 | 3 | 54 | 1.9 | 13.6 | 1.4 | <LOD | 3 | 30 | 3 | <LOD | 2.3 | 117.1 | 1.4 | 30.4 | 0.9 | 185 | 2 | 23.3 | 1.7 | <LOD | 7 | <LOD | 4.2 | 9.2 | 1.9 | 8 | 2 | <LOD | 8 | 222 | 9 | <LOD | 4.7 | 60 | 2 | <LOD | 19 | 2666 | 34 | 227 | 3 | 76.6853 | Soil 3 Beam | blank
|  | PMAB-5.4 | <LOD | 1716 | 17293 | 433 | 118795 | 629 | 16918 | 129 | 145 | 30 | 2644 | 23 | 129 | 3 | 1215 | 9 | 150 | 4 | 31719 | 136 | 13.1 | 0.5 | <LOD | 31 | 142 | 3 | 53.9 | 1.8 | 13.3 | 1.3 | <LOD | 3.1 | 29 | 3 | <LOD | 2.3 | 115.4 | 1.4 | 30 | 0.9 | 188 | 2 | 23.6 | 1.7 | <LOD | 7 | <LOD | 4.1 | 8.9 | 1.8 | <LOD | 7 | <LOD | 8 | 209 | 9 | <LOD | 4.7 | 59 | 2 | <LOD | 19 | 2621 | 34 | 223 | 3 | 76.6674 | Soil 3 Beam | blank
| +250μm | PMAB-5.5 | <LOD | 1713 | 16329 | 424 | 116188 | 618 | 17457 | 131 | 155 | 30 | 2911 | 24 | 136 | 3 | 1335 | 9 | 158 | 4 | 32507 | 139 | 13.6 | 0.5 | <LOD | 31 | 120 | 3 | 27.5 | 1.5 | 12.6 | 1.3 | <LOD | 3 | 47 | 4 | <LOD | 2.2 | 115.4 | 1.4 | 35.1 | 1 | 174.1 | 2 | 55.2 | 1.9 | <LOD | 7 | <LOD | 4.3 | 10 | 1.9 | <LOD | 8 | <LOD | 8 | 231 | 9 | <LOD | 4.7 | 57 | 2 | <LOD | 19 | 2830 | 36 | 235 | 3 | 77.1258 | Soil 3 Beam | blank
|  | PMAB-5.5 | <LOD | 1731 | 16811 | 431 | 116224 | 622 | 17676 | 133 | 152 | 31 | 2866 | 24 | 139 | 3 | 1332 | 10 | 155 | 4 | 32478 | 139 | 14.2 | 0.5 | <LOD | 31 | 115 | 3 | 31.2 | 1.6 | 11.2 | 1.3 | <LOD | 3.1 | 41 | 4 | <LOD | 2.3 | 115.1 | 1.4 | 35.9 | 1 | 173.7 | 2 | 56.1 | 1.9 | <LOD | 7 | <LOD | 4.3 | 6.3 | 1.9 | <LOD | 8 | <LOD | 8 | 249 | 10 | <LOD | 4.7 | 54 | 2 | <LOD | 19 | 2828 | 36 | 239 | 3 | 77.1208 | Soil 3 Beam | blank
|  | PMAB-5.5 | <LOD | 1720 | 16984 | 430 | 117122 | 622 | 17864 | 133 | 131 | 31 | 2906 | 24 | 144 | 3 | 1354 | 10 | 161 | 4 | 32339 | 139 | 13.8 | 0.5 | <LOD | 31 | 117 | 3 | 28.3 | 1.5 | 13.7 | 1.3 | <LOD | 3.1 | 39 | 4 | <LOD | 2.3 | 113.8 | 1.4 | 35.2 | 1 | 173.4 | 2 | 58 | 1.9 | <LOD | 7 | <LOD | 4.3 | <LOD | 5.8 | <LOD | 8 | <LOD | 8 | 224 | 9 | <LOD | 4.7 | 58 | 2 | <LOD | 19 | 2846 | 36 | 235 | 3 | 76.9632 | Soil 3 Beam | blank
| +125μm | PMAB-5.6 | 2319 | 631 | 23787 | 495 | 104351 | 585 | 19127 | 142 | 216 | 32 | 2809 | 24 | 132 | 3 | 1051 | 8 | 143 | 4 | 36750 | 159 | 16 | 0.5 | <LOD | 32 | 201 | 4 | 50.4 | 1.9 | 13.3 | 1.4 | <LOD | 3.2 | 44 | 4 | <LOD | 2.5 | 116.4 | 1.4 | 38.3 | 1 | 280 | 2 | 34.9 | 1.8 | <LOD | 7 | <LOD | 4.1 | 11.7 | 1.9 | <LOD | 7 | <LOD | 8 | 230 | 9 | <LOD | 4.9 | 90 | 3 | <LOD | 21 | 3214 | 37 | 217 | 3 | 77.054 | Soil 3 Beam | blank
|  | PMAB-5.6 | <LOD | 1828 | 23304 | 489 | 102798 | 577 | 19250 | 142 | 187 | 32 | 2805 | 24 | 132 | 3 | 1044 | 8 | 145 | 4 | 36107 | 156 | 16.7 | 0.5 | <LOD | 32 | 189 | 4 | 55.7 | 1.9 | 13.3 | 1.4 | 3.4 | 1.1 | 40 | 4 | <LOD | 2.4 | 115.2 | 1.4 | 35.4 | 1 | 292 | 2 | 33 | 1.7 | <LOD | 7 | <LOD | 4.1 | 9.9 | 1.8 | <LOD | 7 | <LOD | 8 | 237 | 9 | <LOD | 4.9 | 89 | 3 | <LOD | 21 | 3159 | 37 | 218 | 3 | 76.8693 | Soil 3 Beam | blank
|  | PMAB-5.6 | <LOD | 1788 | 23289 | 487 | 101843 | 571 | 19264 | 142 | 146 | 32 | 2811 | 24 | 135 | 3 | 1027 | 8 | 144 | 4 | 35736 | 154 | 15.8 | 0.5 | <LOD | 32 | 187 | 4 | 51.9 | 1.9 | 13.4 | 1.4 | <LOD | 3.1 | 42 | 4 | <LOD | 2.4 | 114.6 | 1.4 | 36.8 | 1 | 302 | 3 | 32.3 | 1.8 | <LOD | 7 | <LOD | 4.1 | 9 | 1.9 | <LOD | 7 | <LOD | 8 | 233 | 9 | <LOD | 4.8 | 91 | 3 | <LOD | 20 | 3223 | 38 | 217 | 3 | 76.9344 | Soil 3 Beam | blank
| +63μm | PMAB-5.7 | <LOD | 1568 | 21991 | 448 | 116312 | 593 | 16567 | 122 | 220 | 28 | 1731 | 17 | 104 | 2 | 107 | 3 | 54 | 2 | 18471 | 84 | 10.3 | 0.4 | <LOD | 24 | 180 | 3 | 50.3 | 1.8 | 16 | 1.4 | <LOD | 3 | 39 | 4 | <LOD | 2.4 | 119.2 | 1.4 | 33 | 0.9 | 451 | 3 | 22.5 | 1.7 | <LOD | 6 | <LOD | 3.6 | 12.2 | 1.6 | <LOD | 7 | <LOD | 7 | 261 | 8 | <LOD | 4.8 | 160 | 3 | <LOD | 21 | 3535 | 36 | 233 | 3 | 75.314 | Soil 3 Beam | blank
|  | PMAB-5.7 | <LOD | 1551 | 19925 | 430 | 116664 | 593 | 16914 | 123 | 146 | 28 | 1712 | 17 | 106 | 2 | 110 | 3 | 59 | 2 | 17853 | 82 | 11.1 | 0.4 | <LOD | 24 | 176 | 3 | 47.1 | 1.7 | 13.4 | 1.4 | <LOD | 3 | 35 | 4 | <LOD | 2.4 | 116.7 | 1.4 | 34.9 | 0.9 | 446 | 3 | 20.2 | 1.7 | <LOD | 6 | <LOD | 3.6 | 12 | 1.7 | <LOD | 7 | 8 | 2 | 252 | 8 | <LOD | 4.8 | 160 | 3 | <LOD | 21 | 3467 | 36 | 238 | 3 | 75.5132 | Soil 3 Beam | blank
|  | PMAB-5.7 | <LOD | 1529 | 20082 | 433 | 116916 | 596 | 16937 | 123 | 86 | 28 | 1787 | 17 | 107 | 2 | 115 | 3 | 60 | 2 | 17846 | 82 | 10.6 | 0.4 | <LOD | 24 | 182 | 3 | 46 | 1.7 | 14.7 | 1.4 | <LOD | 3 | 29 | 4 | <LOD | 2.4 | 118 | 1.4 | 37.2 | 0.9 | 452 | 3 | 22.2 | 1.7 | <LOD | 6 | <LOD | 3.7 | 12.6 | 1.7 | <LOD | 7 | <LOD | 7 | 252 | 9 | <LOD | 4.8 | 158 | 3 | <LOD | 21 | 3534 | 37 | 234 | 3 | 75.8956 | Soil 3 Beam | blank
| -63μm | PMAB-5.8 | <LOD | 1809 | 25989 | 507 | 116326 | 623 | 22745 | 156 | 378 | 34 | 2561 | 22 | 170 | 3 | 187 | 4 | 91 | 3 | 28771 | 127 | 14.8 | 0.5 | <LOD | 29 | 388 | 5 | 282 | 4 | 16.9 | 1.8 | <LOD | 3.5 | 63 | 7 | <LOD | 2.9 | 143.3 | 1.6 | 46.5 | 1.1 | 306 | 3 | 23 | 1.9 | <LOD | 7 | <LOD | 4 | 12.6 | 1.8 | <LOD | 7 | <LOD | 7 | 276 | 9 | <LOD | 5.8 | 550 | 5 | 42 | 8 | 4834 | 46 | 318 | 3 | 77.0479 | Soil 3 Beam | blank
|  | PMAB-5.8 | <LOD | 1762 | 25259 | 500 | 116061 | 621 | 22488 | 154 | 320 | 33 | 2501 | 22 | 167 | 3 | 192 | 4 | 88 | 3 | 28383 | 125 | 13.6 | 0.5 | <LOD | 28 | 395 | 5 | 269 | 4 | 14.7 | 1.7 | <LOD | 3.6 | 59 | 6 | <LOD | 2.9 | 144.1 | 1.6 | 45.3 | 1 | 309 | 3 | 27 | 1.9 | <LOD | 7 | <LOD | 3.8 | 15.4 | 1.7 | 10 | 2 | <LOD | 7 | 286 | 9 | <LOD | 5.8 | 539 | 5 | 28 | 8 | 4586 | 44 | 312 | 3 | 76.555 | Soil 3 Beam | blank
|  | PMAB-5.8 | <LOD | 1754 | 26115 | 506 | 115318 | 618 | 22090 | 153 | 386 | 34 | 2485 | 22 | 163 | 3 | 185 | 4 | 90 | 3 | 28290 | 125 | 14.9 | 0.5 | <LOD | 29 | 387 | 5 | 281 | 4 | 12.9 | 1.7 | <LOD | 3.5 | 55 | 6 | <LOD | 2.8 | 144.5 | 1.6 | 44.9 | 1 | 306 | 3 | 22.2 | 1.9 | <LOD | 7 | <LOD | 3.9 | 12.7 | 1.7 | <LOD | 7 | <LOD | 7 | 284 | 9 | <LOD | 5.7 | 545 | 5 | <LOD | 24 | 4698 | 44 | 311 | 3 | 76.6106 | Soil 3 Beam | blank
| 36 | Standardized | [66 empty] | 11.7857 | Standardization
| 61 | Standardized | [66 empty] | 11.798 | Standardization
Weekly protocol residue | +4000μm | PMAB-7.1 | <LOD | 1529 | 12727 | 382 | 120187 | 623 | 18063 | 132 | <LOD | 87 | 2261 | 20 | 132 | 3 | 859 | 7 | 115 | 4 | 22137 | 98 | 10.1 | 0.4 | <LOD | 27 | 73 | 3 | 24.2 | 1.4 | 12.8 | 1.3 | 3.3 | 1 | 24 | 3 | <LOD | 2.3 | 122.6 | 1.5 | 29.5 | 0.8 | 226 | 2 | 29.5 | 1.7 | <LOD | 7 | <LOD | 3.8 | 9.5 | 1.7 | <LOD | 7 | <LOD | 7 | 238 | 9 | <LOD | 4.7 | 54 | 2 | <LOD | 20 | 2880 | 34 | 294 | 3 | 75.9833 | Soil 3 Beam | blank
|  | PMAB-7.1 | <LOD | 1558 | 12892 | 383 | 120241 | 621 | 18017 | 131 | <LOD | 88 | 2277 | 20 | 133 | 3 | 855 | 7 | 117 | 4 | 21801 | 97 | 9.5 | 0.4 | <LOD | 27 | 73 | 3 | 23.1 | 1.4 | 12.5 | 1.3 | <LOD | 3 | 24 | 3 | <LOD | 2.3 | 123.5 | 1.5 | 31 | 0.9 | 218 | 2 | 23.9 | 1.7 | <LOD | 7 | <LOD | 3.8 | 7.2 | 1.7 | <LOD | 7 | <LOD | 7 | 231 | 9 | <LOD | 4.8 | 55 | 2 | 30 | 7 | 2883 | 34 | 293 | 3 | 75.9034 | Soil 3 Beam | blank
|  | PMAB-7.1 | <LOD | 1578 | 12526 | 380 | 121672 | 627 | 18122 | 132 | <LOD | 88 | 2274 | 20 | 135 | 3 | 865 | 7 | 116 | 4 | 21650 | 96 | 9.5 | 0.4 | <LOD | 27 | 73 | 3 | 24.9 | 1.4 | 13 | 1.3 | <LOD | 2.9 | 30 | 3 | <LOD | 2.3 | 122.3 | 1.4 | 29.5 | 0.8 | 220 | 2 | 27.3 | 1.7 | <LOD | 7 | <LOD | 3.8 | 10 | 1.7 | <LOD | 7 | <LOD | 7 | 253 | 9 | <LOD | 4.6 | 54 | 2 | <LOD | 20 | 2944 | 34 | 285 | 3 | 75.9123 | Soil 3 Beam | blank
| +2000μm | PMAB-7.2 | <LOD | 1791 | 20494 | 468 | 111630 | 613 | 20606 | 149 | 149 | 32 | 2664 | 23 | 158 | 3 | 982 | 8 | 138 | 4 | 31854 | 139 | 13.9 | 0.5 | <LOD | 31 | 106 | 3 | 18.8 | 1.4 | 13.4 | 1.4 | <LOD | 3.3 | 34 | 4 | 2.9 | 0.9 | 123.3 | 1.7 | 32.5 | 0.9 | 209 | 2 | 24 | 2 | <LOD | 7 | <LOD | 3.9 | 9.6 | 1.8 | <LOD | 7 | <LOD | 7 | 261 | 9 | <LOD | 5.7 | 112 | 3 | 53 | 7 | 3323 | 39 | 458 | 4 | 76.5945 | Soil 3 Beam | blank
|  | PMAB-7.2 | <LOD | 1782 | 20840 | 470 | 112107 | 613 | 20727 | 149 | 150 | 32 | 2665 | 23 | 156 | 3 | 992 | 8 | 147 | 4 | 31976 | 139 | 13.3 | 0.5 | <LOD | 31 | 108 | 3 | 21.1 | 1.5 | 15.7 | 1.4 | <LOD | 3.3 | 37 | 4 | 3.1 | 0.9 | 126 | 1.7 | 34.6 | 0.9 | 209 | 2 | 24 | 2 | <LOD | 7 | <LOD | 3.9 | 8.9 | 1.8 | <LOD | 7 | <LOD | 7 | 254 | 9 | <LOD | 5.7 | 111 | 3 | 30 | 7 | 3269 | 38 | 467 | 4 | 76.428 | Soil 3 Beam | blank
|  | PMAB-7.2 | <LOD | 1813 | 20753 | 471 | 111369 | 612 | 21014 | 150 | <LOD | 96 | 2714 | 24 | 161 | 3 | 985 | 8 | 142 | 4 | 31620 | 137 | 13.6 | 0.5 | <LOD | 30 | 104 | 3 | 19.9 | 1.4 | 13.9 | 1.4 | <LOD | 3.3 | 37 | 4 | <LOD | 2.6 | 123.1 | 1.7 | 34.4 | 0.9 | 210 | 2 | 24 | 2 | <LOD | 7 | <LOD | 3.9 | 11.3 | 1.8 | 9 | 2 | <LOD | 7 | 233 | 9 | <LOD | 5.7 | 108 | 3 | <LOD | 22 | 3284 | 38 | 460 | 4 | 76.4473 | Soil 3 Beam | blank
| +1180μm | PMAB-7.3 | <LOD | 1768 | 17572 | 443 | 117611 | 635 | 18611 | 139 | 203 | 32 | 2858 | 24 | 161 | 3 | 1115 | 9 | 159 | 4 | 29758 | 130 | 12.9 | 0.5 | <LOD | 31 | 79 | 3 | 22.6 | 1.5 | 14.6 | 1.4 | <LOD | 3.2 | 42 | 4 | <LOD | 2.5 | 116.7 | 1.6 | 30.8 | 0.9 | 218 | 2 | 27.4 | 2 | <LOD | 7 | <LOD | 4 | 8.6 | 1.8 | 11 | 2 | <LOD | 7 | 205 | 9 | <LOD | 5.3 | 61 | 3 | <LOD | 22 | 3433 | 39 | 373 | 4 | 76.7029 | Soil 3 Beam | blank
|  | PMAB-7.3 | <LOD | 1701 | 17286 | 438 | 116029 | 627 | 18454 | 138 | 211 | 32 | 2861 | 24 | 157 | 3 | 1113 | 9 | 145 | 4 | 29999 | 131 | 13.1 | 0.5 | <LOD | 31 | 80 | 3 | 22.4 | 1.5 | 15.8 | 1.4 | <LOD | 3.2 | 34 | 4 | <LOD | 2.5 | 116.4 | 1.6 | 32.1 | 0.9 | 215 | 2 | 25.2 | 2 | <LOD | 7 | <LOD | 3.9 | 11.5 | 1.8 | 9 | 2 | <LOD | 7 | 205 | 9 | <LOD | 5.4 | 63 | 3 | 25 | 7 | 3417 | 39 | 381 | 4 | 76.8037 | Soil 3 Beam | blank
|  | PMAB-7.3 | <LOD | 1744 | 17569 | 439 | 114670 | 620 | 18468 | 138 | 201 | 31 | 2866 | 24 | 155 | 3 | 1120 | 9 | 151 | 4 | 29787 | 130 | 13 | 0.5 | <LOD | 31 | 78 | 3 | 21.3 | 1.4 | 14.1 | 1.4 | <LOD | 3.2 | 34 | 4 | <LOD | 2.5 | 116.6 | 1.6 | 32.9 | 0.9 | 208 | 2 | 29.6 | 1.9 | <LOD | 7 | <LOD | 3.9 | 11.5 | 1.8 | <LOD | 7 | <LOD | 7 | 204 | 9 | <LOD | 5.4 | 56 | 3 | <LOD | 22 | 3342 | 38 | 374 | 4 | 76.5222 | Soil 3 Beam | blank
| +500μm | PMAB-7.4 | <LOD | 1738 | 16826 | 439 | 118311 | 641 | 17031 | 132 | 104 | 31 | 2807 | 24 | 142 | 3 | 1253 | 9 | 160 | 4 | 31495 | 138 | 13.6 | 0.5 | <LOD | 31 | 125 | 3 | 49.4 | 1.8 | 13.2 | 1.4 | <LOD | 3.2 | 43 | 4 | <LOD | 2.4 | 107 | 1.5 | 31.3 | 0.9 | 187 | 2 | 25 | 2 | <LOD | 7 | <LOD | 4.3 | 6.6 | 1.9 | <LOD | 8 | <LOD | 8 | 198 | 10 | <LOD | 5.3 | 50 | 2 | 26 | 7 | 3211 | 39 | 365 | 3 | 77.5087 | Soil 3 Beam | blank
|  | PMAB-7.4 | <LOD | 1753 | 17149 | 439 | 115106 | 626 | 17247 | 133 | 109 | 31 | 2865 | 24 | 141 | 3 | 1266 | 9 | 150 | 4 | 31346 | 136 | 13.3 | 0.5 | <LOD | 31 | 128 | 3 | 40.8 | 1.7 | 11.9 | 1.3 | 4.2 | 1.1 | 48 | 4 | <LOD | 2.4 | 105.6 | 1.5 | 30.9 | 0.9 | 182 | 2 | 27 | 2 | <LOD | 7 | <LOD | 4.2 | 10 | 1.9 | <LOD | 8 | <LOD | 8 | 203 | 9 | <LOD | 5.1 | 43 | 2 | <LOD | 21 | 3280 | 39 | 363 | 3 | 77.3455 | Soil 3 Beam | blank
|  | PMAB-7.4 | <LOD | 1717 | 17206 | 438 | 111674 | 611 | 17555 | 134 | 109 | 31 | 2845 | 24 | 146 | 3 | 1284 | 9 | 159 | 4 | 31298 | 136 | 12.9 | 0.5 | <LOD | 31 | 126 | 3 | 45.2 | 1.8 | 12.9 | 1.4 | <LOD | 3.1 | 47 | 4 | <LOD | 2.4 | 106 | 1.5 | 28.4 | 0.9 | 186 | 2 | 28 | 2 | <LOD | 7 | <LOD | 4.2 | 7.8 | 1.9 | <LOD | 8 | <LOD | 8 | 187 | 9 | <LOD | 5.1 | 49 | 2 | 27 | 7 | 3252 | 39 | 359 | 3 | 77.2845 | Soil 3 Beam | blank
| +1180μm | PMAB-7.5 | <LOD | 1900 | 22258 | 495 | 114331 | 636 | 18279 | 141 | 151 | 32 | 3222 | 27 | 159 | 3 | 1288 | 10 | 161 | 5 | 37047 | 162 | 15.5 | 0.5 | <LOD | 33 | 159 | 4 | 27.8 | 1.6 | 13.7 | 1.4 | <LOD | 3.3 | 45 | 4 | 3 | 0.9 | 108.8 | 1.6 | 34.7 | 1 | 176 | 2 | 48 | 2 | <LOD | 7 | <LOD | 4.4 | 10.6 | 2 | <LOD | 8 | <LOD | 8 | 213 | 10 | <LOD | 5.4 | 44 | 3 | 32 | 7 | 3321 | 40 | 363 | 4 | 77.7389 | Soil 3 Beam | blank
| 1 | Standardized | [66 empty] | 11.805 | Standardization
| +1180μm | PMAB-7.5 | <LOD | 1866 | 21768 | 488 | 106414 | 603 | 18691 | 143 | 132 | 32 | 3213 | 27 | 154 | 3 | 1289 | 10 | 156 | 5 | 36220 | 158 | 17 | 0.5 | <LOD | 33 | 147 | 3 | 25.8 | 1.6 | 15 | 1.4 | <LOD | 3.2 | 36 | 4 | <LOD | 2.5 | 115.2 | 1.6 | 31.5 | 0.9 | 160.6 | 1.9 | 47.5 | 1.9 | <LOD | 7 | <LOD | 4 | 9.4 | 1.8 | <LOD | 7 | <LOD | 7 | 207 | 9 | <LOD | 5.4 | 45 | 3 | <LOD | 21 | 3197 | 38 | 344 | 3 | 76.9681 | Soil 3 Beam | GOVIEX - composite 1 rpt
|  | PMAB-7.5 | <LOD | 1864 | 22797 | 495 | 103970 | 593 | 18882 | 143 | <LOD | 96 | 3243 | 27 | 153 | 3 | 1297 | 10 | 162 | 5 | 35907 | 156 | 15.9 | 0.5 | <LOD | 32 | 141 | 3 | 26.6 | 1.6 | 13.8 | 1.4 | <LOD | 3.2 | 36 | 4 | <LOD | 2.5 | 112.1 | 1.5 | 31 | 0.9 | 165.3 | 1.9 | 48.5 | 2 | <LOD | 7 | <LOD | 4 | 10.9 | 1.8 | <LOD | 7 | <LOD | 7 | 211 | 9 | <LOD | 5.3 | 50 | 3 | <LOD | 21 | 3129 | 37 | 342 | 3 | 76.7793 | Soil 3 Beam | GOVIEX - composite 1 rpt
| +125μm | PMAB-7.6 | <LOD | 2017 | 23665 | 527 | 128963 | 715 | 17632 | 142 | 143 | 33 | 2993 | 27 | 167 | 3 | 1637 | 12 | 190 | 5 | 42509 | 188 | 19.2 | 0.6 | <LOD | 36 | 212 | 4 | 53.9 | 2 | 12.7 | 1.5 | <LOD | 3.4 | 50 | 4 | <LOD | 2.7 | 113.6 | 1.6 | 41 | 1.1 | 350 | 3 | 53 | 2 | <LOD | 8 | <LOD | 4.7 | <LOD | 6 | <LOD | 8 | <LOD | 9 | 207 | 10 | <LOD | 5.6 | 57 | 3 | <LOD | 23 | 4087 | 48 | 354 | 4 | 78.6811 | Soil 3 Beam | GOVIEX - composite 1 rpt
|  | PMAB-7.6 | <LOD | 1994 | 23079 | 522 | 127067 | 708 | 17484 | 141 | 147 | 33 | 2987 | 27 | 166 | 3 | 1628 | 12 | 203 | 5 | 42291 | 187 | 19.5 | 0.6 | <LOD | 36 | 200 | 4 | 53.2 | 2 | 8.1 | 1.4 | <LOD | 3.4 | 57 | 4 | <LOD | 2.7 | 109.2 | 1.6 | 37.8 | 1.1 | 343 | 3 | 53 | 2 | <LOD | 8 | <LOD | 4.7 | 8 | 2 | 9 | 3 | <LOD | 9 | 191 | 10 | <LOD | 5.7 | 58 | 3 | 31 | 8 | 4114 | 48 | 354 | 4 | 78.639 | Soil 3 Beam | GOVIEX - composite 1 rpt
|  | PMAB-7.6 | <LOD | 1965 | 23523 | 524 | 126938 | 706 | 17476 | 141 | 177 | 33 | 2998 | 27 | 169 | 3 | 1620 | 11 | 198 | 5 | 42112 | 186 | 18.6 | 0.6 | <LOD | 36 | 201 | 4 | 54.4 | 2 | 14.7 | 1.5 | <LOD | 3.4 | 52 | 4 | <LOD | 2.7 | 110.8 | 1.6 | 39.4 | 1.1 | 349 | 3 | 48 | 2 | <LOD | 8 | <LOD | 4.7 | 9 | 2 | <LOD | 8 | <LOD | 9 | 217 | 10 | <LOD | 5.6 | 53 | 3 | <LOD | 23 | 4156 | 48 | 354 | 4 | 78.6069 | Soil 3 Beam | GOVIEX - composite 1 rpt
| +63μm | PMAB-7.7 | <LOD | 1533 | 20846 | 438 | 102615 | 546 | 16947 | 125 | 118 | 28 | 1671 | 17 | 108 | 2 | 138 | 3 | 52 | 2 | 18606 | 85 | 11.5 | 0.4 | <LOD | 24 | 169 | 3 | 45.5 | 1.7 | 13.6 | 1.3 | <LOD | 3.1 | 42 | 4 | <LOD | 2.4 | 114.2 | 1.5 | 35.1 | 0.9 | 409 | 3 | 14.2 | 1.8 | <LOD | 6 | <LOD | 3.6 | 11.8 | 1.6 | <LOD | 6 | <LOD | 7 | 225 | 8 | <LOD | 5.2 | 100 | 3 | <LOD | 21 | 3626 | 37 | 352 | 3 | 75.6335 | Soil 3 Beam | GOVIEX - composite 1 rpt
|  | PMAB-7.7 | <LOD | 1618 | 24112 | 466 | 104074 | 553 | 16538 | 123 | <LOD | 83 | 1993 | 18 | 124 | 2 | 128 | 3 | 56 | 2 | 20023 | 91 | 12.2 | 0.4 | <LOD | 25 | 190 | 4 | 48.5 | 1.8 | 12.8 | 1.4 | <LOD | 3.1 | 35 | 4 | <LOD | 2.4 | 114.2 | 1.5 | 36.8 | 0.9 | 468 | 3 | 19.3 | 1.9 | <LOD | 6 | <LOD | 3.7 | 9.9 | 1.7 | <LOD | 7 | <LOD | 7 | 209 | 9 | <LOD | 5.3 | 100 | 3 | <LOD | 22 | 3702 | 38 | 358 | 3 | 75.9552 | Soil 3 Beam | GOVIEX - composite 1 rpt
|  | PMAB-7.7 | <LOD | 1602 | 24051 | 471 | 105048 | 562 | 17458 | 128 | 176 | 29 | 1859 | 18 | 120 | 2 | 120 | 3 | 59 | 2 | 21086 | 95 | 12.4 | 0.4 | <LOD | 25 | 183 | 4 | 46.9 | 1.8 | 14.1 | 1.4 | <LOD | 3.2 | 41 | 4 | <LOD | 2.5 | 116.8 | 1.5 | 37.1 | 0.9 | 482 | 3 | 19.7 | 2 | <LOD | 7 | <LOD | 3.7 | 10 | 1.7 | <LOD | 7 | <LOD | 7 | 239 | 9 | <LOD | 5.3 | 99 | 3 | <LOD | 22 | 3889 | 40 | 371 | 3 | 76.1123 | Soil 3 Beam | GOVIEX - composite 1 rpt
| -63μm | PMAB-7.8 | <LOD | 1817 | 26515 | 514 | 100532 | 570 | 22360 | 157 | 537 | 35 | 2363 | 22 | 181 | 3 | 201 | 4 | 97 | 3 | 33872 | 157 | 18.3 | 0.5 | <LOD | 33 | 421 | 6 | 331 | 4 | 11.9 | 1.8 | <LOD | 4.1 | 107 | 8 | <LOD | 3.4 | 140 | 2 | 64.1 | 1.6 | 532 | 5 | 15 | 4 | <LOD | 9 | <LOD | 5.5 | 10 | 2 | <LOD | 9 | <LOD | 10 | 260 | 11 | <LOD | 7 | 291 | 4 | 89 | 10 | 7398 | 75 | 665 | 5 | 80.3127 | Soil 3 Beam | GOVIEX - composite 1 rpt
|  | PMAB-7.8 | <LOD | 1842 | 25672 | 517 | 103552 | 591 | 23103 | 163 | 465 | 36 | 2282 | 22 | 167 | 3 | 195 | 4 | 90 | 3 | 38362 | 187 | 21.1 | 0.6 | <LOD | 37 | 497 | 6 | 396 | 5 | 16 | 2 | <LOD | 4.5 | 139 | 10 | 4.4 | 1.2 | 148 | 2 | 76.9 | 1.9 | 558 | 5 | <LOD | 13 | <LOD | 10 | <LOD | 6 | <LOD | 8 | <LOD | 11 | <LOD | 11 | 282 | 13 | <LOD | 8 | 327 | 5 | 128 | 10 | 7771 | 88 | 702 | 6 | 81.895 | Soil 3 Beam | GOVIEX - composite 1 rpt
|  | PMAB-7.8 | <LOD | 1821 | 26062 | 516 | 103001 | 585 | 22521 | 159 | 447 | 35 | 2364 | 22 | 155 | 3 | 179 | 4 | 90 | 3 | 37016 | 177 | 19.6 | 0.6 | <LOD | 35 | 499 | 6 | 373 | 5 | 14.1 | 1.9 | <LOD | 4.3 | 104 | 10 | <LOD | 3.6 | 147 | 2 | 70.6 | 1.8 | 540 | 5 | <LOD | 12 | <LOD | 10 | <LOD | 6 | <LOD | 8 | <LOD | 10 | <LOD | 10 | 256 | 12 | <LOD | 8 | 323 | 5 | 133 | 10 | 7765 | 84 | 684 | 6 | 81.3617 | Soil 3 Beam | GOVIEX - composite 1 rpt
| 13 | Standardized | [66 empty] | 11.8033 | Standardization
4 weekly protocol residue | +4000μm | PMAB-8.1 | <LOD | 1652 | 18923 | 449 | 116186 | 623 | 18582 | 137 | <LOD | 91 | 2346 | 21 | 127 | 3 | 771 | 7 | 115 | 4 | 27206 | 119 | 12.4 | 0.4 | <LOD | 29 | 46 | 2 | 29.4 | 1.5 | 15 | 1.4 | <LOD | 3.1 | 27 | 3 | <LOD | 2.3 | 121.4 | 1.5 | 29.9 | 0.8 | 168.3 | 1.8 | 17.3 | 1.6 | <LOD | 7 | <LOD | 3.8 | 9.6 | 1.7 | 8 | 2 | <LOD | 7 | 254 | 9 | <LOD | 4.9 | 65 | 2 | <LOD | 20 | 2548 | 32 | 264 | 3 | 75.8057 | Soil 3 Beam | GOVIEX - composite 1 rpt
|  | PMAB-8.1 | <LOD | 1731 | 18789 | 448 | 115099 | 619 | 18877 | 139 | <LOD | 91 | 2415 | 22 | 125 | 3 | 772 | 7 | 115 | 4 | 27413 | 120 | 11.4 | 0.4 | <LOD | 29 | 53 | 2 | 22.5 | 1.4 | 16.4 | 1.4 | <LOD | 3 | 33 | 3 | <LOD | 2.3 | 123.3 | 1.5 | 27.6 | 0.8 | 170.7 | 1.8 | 16.7 | 1.6 | <LOD | 7 | <LOD | 3.7 | 8.8 | 1.7 | <LOD | 7 | <LOD | 7 | 230 | 9 | <LOD | 4.8 | 66 | 2 | <LOD | 19 | 2504 | 31 | 264 | 3 | 75.7435 | Soil 3 Beam | GOVIEX - composite 1 rpt
|  | PMAB-8.1 | <LOD | 1658 | 18432 | 444 | 115367 | 619 | 18834 | 138 | <LOD | 92 | 2350 | 21 | 128 | 3 | 791 | 7 | 110 | 4 | 27306 | 119 | 12.4 | 0.4 | <LOD | 29 | 52 | 2 | 27.1 | 1.5 | 15 | 1.4 | <LOD | 3 | 34 | 3 | 2.7 | 0.8 | 120.6 | 1.5 | 29.1 | 0.8 | 167.6 | 1.8 | 18.6 | 1.6 | <LOD | 7 | <LOD | 3.7 | 10.8 | 1.7 | <LOD | 7 | <LOD | 7 | 231 | 9 | <LOD | 4.8 | 62 | 2 | <LOD | 20 | 2585 | 32 | 268 | 3 | 75.722 | Soil 3 Beam | GOVIEX - composite 1 rpt
| +2000μm | PMAB-8.2 | <LOD | 1655 | 16752 | 416 | 85845 | 499 | 21552 | 150 | 121 | 32 | 2804 | 24 | 148 | 3 | 957 | 8 | 122 | 4 | 26853 | 118 | 11.8 | 0.4 | <LOD | 29 | 54 | 2 | 12.6 | 1.3 | 15.9 | 1.4 | <LOD | 2.9 | 39 | 3 | <LOD | 2.3 | 127.1 | 1.4 | 29.9 | 0.9 | 180.1 | 1.9 | 21 | 1.5 | <LOD | 7 | <LOD | 3.8 | 11.2 | 1.7 | <LOD | 7 | <LOD | 7 | 229 | 9 | <LOD | 4.6 | 74 | 2 | <LOD | 20 | 2836 | 33 | 221 | 3 | 76.206 | Soil 3 Beam | GOVIEX - composite 1 rpt
|  | PMAB-8.2 | <LOD | 1643 | 17371 | 423 | 86396 | 503 | 21294 | 150 | <LOD | 94 | 2782 | 23 | 145 | 3 | 960 | 8 | 123 | 4 | 27047 | 119 | 12.3 | 0.4 | <LOD | 29 | 58 | 3 | 13.6 | 1.3 | 14.1 | 1.4 | <LOD | 3 | 33 | 3 | <LOD | 2.3 | 127.9 | 1.5 | 30.5 | 0.9 | 181.4 | 1.9 | 22.1 | 1.6 | <LOD | 7 | <LOD | 3.8 | 7.3 | 1.7 | <LOD | 7 | <LOD | 7 | 232 | 9 | <LOD | 4.7 | 70 | 2 | <LOD | 20 | 2795 | 33 | 221 | 3 | 76.3139 | Soil 3 Beam | GOVIEX - composite 1 rpt
|  | PMAB-8.2 | <LOD | 1646 | 16874 | 418 | 85800 | 500 | 21585 | 151 | <LOD | 95 | 2775 | 23 | 149 | 3 | 942 | 8 | 137 | 4 | 26768 | 117 | 12.5 | 0.4 | <LOD | 29 | 54 | 2 | 13.2 | 1.3 | 13.4 | 1.3 | <LOD | 3 | 28 | 3 | <LOD | 2.4 | 127.3 | 1.4 | 31.9 | 0.9 | 181.8 | 1.9 | 23.7 | 1.5 | <LOD | 7 | <LOD | 3.8 | 11.2 | 1.7 | <LOD | 7 | <LOD | 7 | 220 | 9 | <LOD | 4.8 | 70 | 2 | <LOD | 20 | 2820 | 33 | 220 | 3 | 76.2139 | Soil 3 Beam | GOVIEX - composite 1 rpt
| +1180μm | PMAB-8.3 | <LOD | 1655 | 15719 | 411 | 107124 | 580 | 18810 | 137 | 114 | 30 | 2690 | 23 | 136 | 3 | 917 | 8 | 126 | 4 | 26063 | 115 | 11.4 | 0.4 | <LOD | 29 | 53 | 2 | 18.7 | 1.4 | 11.7 | 1.3 | <LOD | 3 | 34 | 3 | <LOD | 2.2 | 122.2 | 1.5 | 31.1 | 0.9 | 182.9 | 2 | 21 | 1.7 | <LOD | 7 | <LOD | 4 | <LOD | 5.5 | <LOD | 7 | <LOD | 7 | 252 | 9 | <LOD | 4.7 | 55 | 2 | <LOD | 19 | 2758 | 34 | 271 | 3 | 76.5714 | Soil 3 Beam | GOVIEX - composite 1 rpt
|  | PMAB-8.3 | <LOD | 1612 | 15005 | 404 | 105906 | 575 | 18765 | 137 | 102 | 30 | 2757 | 23 | 128 | 3 | 935 | 8 | 123 | 4 | 25815 | 113 | 11.6 | 0.4 | <LOD | 28 | 50 | 2 | 17.5 | 1.4 | 13.2 | 1.3 | <LOD | 2.9 | 33 | 3 | <LOD | 2.3 | 123.6 | 1.5 | 30.4 | 0.9 | 186.7 | 2 | 21.6 | 1.7 | <LOD | 7 | <LOD | 4 | 9.9 | 1.8 | <LOD | 7 | <LOD | 7 | 245 | 9 | <LOD | 4.7 | 54 | 2 | <LOD | 19 | 2740 | 34 | 261 | 3 | 76.6223 | Soil 3 Beam | GOVIEX - composite 1 rpt
|  | PMAB-8.3 | <LOD | 1617 | 16410 | 415 | 105677 | 572 | 18849 | 136 | 114 | 30 | 2723 | 23 | 126 | 3 | 922 | 8 | 118 | 4 | 25903 | 113 | 11.1 | 0.4 | <LOD | 28 | 56 | 2 | 18.2 | 1.4 | 13.3 | 1.3 | <LOD | 2.9 | 32 | 3 | <LOD | 2.2 | 124.1 | 1.5 | 30.1 | 0.9 | 191 | 2 | 18.3 | 1.7 | <LOD | 7 | <LOD | 4 | 6.9 | 1.8 | <LOD | 7 | <LOD | 7 | 238 | 9 | <LOD | 4.7 | 52 | 2 | <LOD | 19 | 2728 | 34 | 267 | 3 | 76.449 | Soil 3 Beam | GOVIEX - composite 1 rpt
| +500μm | PMAB-8.4 | <LOD | 1731 | 17318 | 448 | 127518 | 679 | 16622 | 131 | 187 | 31 | 2780 | 24 | 139 | 3 | 1251 | 9 | 142 | 4 | 32644 | 143 | 13.1 | 0.5 | <LOD | 31 | 71 | 3 | 23 | 1.5 | 12.9 | 1.4 | <LOD | 3.1 | 47 | 4 | <LOD | 2.4 | 110.1 | 1.5 | 33.4 | 1 | 196 | 2 | 22.3 | 1.9 | <LOD | 8 | <LOD | 4.5 | 8 | 2 | <LOD | 8 | <LOD | 8 | 203 | 10 | <LOD | 5 | 47 | 2 | <LOD | 20 | 3132 | 39 | 273 | 3 | 77.9401 | Soil 3 Beam | GOVIEX - composite 1 rpt
|  | PMAB-8.4 | <LOD | 1724 | 18118 | 452 | 126747 | 672 | 16300 | 128 | 167 | 31 | 2811 | 24 | 138 | 3 | 1227 | 9 | 145 | 4 | 32200 | 140 | 13.3 | 0.5 | <LOD | 31 | 64 | 3 | 24.3 | 1.5 | 12.1 | 1.3 | <LOD | 3.1 | 49 | 4 | <LOD | 2.4 | 112.3 | 1.4 | 33.9 | 1 | 194 | 2 | 23.9 | 1.9 | <LOD | 7 | <LOD | 4.4 | 6.9 | 2 | 8 | 3 | <LOD | 8 | 216 | 10 | <LOD | 4.9 | 39 | 2 | <LOD | 20 | 3137 | 39 | 272 | 3 | 77.7411 | Soil 3 Beam | GOVIEX - composite 1 rpt
|  | PMAB-8.4 | <LOD | 1761 | 17147 | 443 | 125595 | 668 | 16315 | 129 | 160 | 31 | 2777 | 24 | 134 | 3 | 1247 | 9 | 149 | 4 | 32265 | 141 | 14.1 | 0.5 | <LOD | 31 | 66 | 3 | 24.5 | 1.5 | 11.6 | 1.3 | <LOD | 3.2 | 37 | 4 | <LOD | 2.4 | 109.8 | 1.4 | 33.1 | 1 | 195 | 2 | 26.3 | 1.9 | <LOD | 7 | <LOD | 4.3 | 9.1 | 2 | <LOD | 8 | <LOD | 8 | 216 | 10 | <LOD | 4.9 | 43 | 2 | <LOD | 20 | 3068 | 38 | 276 | 3 | 77.6067 | Soil 3 Beam | GOVIEX - composite 1 rpt
| +250μm | PMAB-8.5 | <LOD | 1829 | 19873 | 472 | 110417 | 621 | 18529 | 142 | 132 | 32 | 3028 | 26 | 142 | 3 | 1113 | 9 | 142 | 4 | 32814 | 145 | 14.1 | 0.5 | <LOD | 31 | 143 | 3 | 37.9 | 1.7 | 15.2 | 1.4 | <LOD | 3.1 | 43 | 4 | <LOD | 2.3 | 109.7 | 1.4 | 31.9 | 0.9 | 169.7 | 1.9 | 26.2 | 1.6 | <LOD | 7 | <LOD | 4.1 | <LOD | 5.5 | <LOD | 7 | <LOD | 8 | 211 | 9 | <LOD | 4.8 | 77 | 3 | <LOD | 20 | 2592 | 34 | 220 | 3 | 77.127 | Soil 3 Beam | GOVIEX - composite 1 rpt
|  | PMAB-8.5 | <LOD | 1838 | 20522 | 475 | 109700 | 614 | 18075 | 139 | <LOD | 94 | 2987 | 25 | 143 | 3 | 1111 | 9 | 146 | 4 | 32409 | 142 | 14.2 | 0.5 | <LOD | 31 | 135 | 3 | 38.6 | 1.7 | 13.8 | 1.4 | <LOD | 3 | 32 | 4 | <LOD | 2.3 | 110.6 | 1.4 | 30.2 | 0.9 | 169.9 | 1.9 | 29.9 | 1.6 | <LOD | 7 | <LOD | 4.1 | 8.8 | 1.8 | <LOD | 7 | <LOD | 8 | 230 | 9 | <LOD | 4.8 | 75 | 2 | <LOD | 20 | 2628 | 34 | 217 | 3 | 77.0933 | Soil 3 Beam | GOVIEX - composite 1 rpt
|  | PMAB-8.5 | <LOD | 1817 | 20277 | 471 | 109630 | 612 | 18166 | 139 | <LOD | 93 | 3027 | 25 | 140 | 3 | 1117 | 9 | 137 | 4 | 32513 | 142 | 14.1 | 0.5 | <LOD | 31 | 140 | 3 | 37.2 | 1.7 | 11.8 | 1.4 | <LOD | 3.1 | 40 | 4 | <LOD | 2.3 | 114.5 | 1.4 | 31.6 | 0.9 | 167.8 | 1.9 | 28.8 | 1.6 | <LOD | 7 | <LOD | 4 | 8.2 | 1.8 | 8 | 2 | <LOD | 7 | 225 | 9 | <LOD | 4.7 | 75 | 2 | <LOD | 20 | 2530 | 33 | 212 | 3 | 76.8818 | Soil 3 Beam | GOVIEX - composite 1 rpt
| +125μm | PMAB-8.6 | <LOD | 1929 | 23980 | 528 | 141123 | 759 | 16799 | 136 | 150 | 32 | 2905 | 26 | 162 | 3 | 1268 | 10 | 163 | 5 | 40307 | 178 | 18.1 | 0.6 | <LOD | 35 | 159 | 4 | 46 | 1.9 | 14.7 | 1.5 | <LOD | 3.3 | 47 | 4 | 3.3 | 0.9 | 110.4 | 1.5 | 38.9 | 1 | 255 | 2 | 33.1 | 1.8 | <LOD | 7 | <LOD | 4.2 | 8.6 | 1.9 | <LOD | 8 | <LOD | 8 | 200 | 9 | <LOD | 5.1 | 85 | 3 | 25 | 7 | 3309 | 39 | 218 | 3 | 77.5382 | Soil 3 Beam | GOVIEX - composite 1 rpt
|  | PMAB-8.6 | <LOD | 1965 | 23575 | 521 | 139510 | 748 | 16938 | 136 | 182 | 32 | 2888 | 26 | 166 | 3 | 1255 | 10 | 166 | 5 | 39670 | 174 | 17.4 | 0.6 | <LOD | 35 | 153 | 4 | 45.4 | 1.8 | 13 | 1.5 | <LOD | 3.2 | 57 | 4 | <LOD | 2.6 | 108.6 | 1.4 | 38.5 | 1 | 260 | 2 | 33.2 | 1.8 | <LOD | 7 | <LOD | 4.2 | 9.9 | 1.9 | <LOD | 8 | <LOD | 8 | 214 | 10 | <LOD | 5.1 | 83 | 3 | 38 | 7 | 3375 | 39 | 218 | 3 | 77.5797 | Soil 3 Beam | GOVIEX - composite 1 rpt
|  | PMAB-8.6 | <LOD | 1919 | 24085 | 526 | 139981 | 750 | 16947 | 136 | 168 | 32 | 2910 | 26 | 157 | 3 | 1280 | 10 | 156 | 5 | 39862 | 176 | 17.7 | 0.6 | <LOD | 34 | 158 | 4 | 48.1 | 1.9 | 13.1 | 1.5 | <LOD | 3.3 | 43 | 4 | 4.5 | 0.9 | 109.8 | 1.4 | 37 | 1 | 250 | 2 | 33.6 | 1.8 | <LOD | 7 | <LOD | 4.1 | 12.8 | 1.9 | <LOD | 7 | <LOD | 8 | 187 | 9 | <LOD | 5.2 | 79 | 3 | 23 | 7 | 3191 | 38 | 219 | 3 | 77.35 | Soil 3 Beam | GOVIEX - composite 1 rpt
| +63μm | PMAB-8.7 | <LOD | 1541 | 19498 | 421 | 104369 | 545 | 17658 | 126 | 237 | 29 | 2160 | 19 | 109 | 2 | 108 | 3 | 46 | 2 | 17050 | 79 | 10.4 | 0.4 | <LOD | 24 | 116 | 3 | 51.6 | 1.7 | 17.6 | 1.4 | <LOD | 3.1 | 38 | 3 | <LOD | 2.4 | 116.8 | 1.4 | 30.5 | 0.8 | 440 | 3 | 9.5 | 1.4 | <LOD | 5.6 | <LOD | 3 | 10.6 | 1.4 | <LOD | 5.6 | <LOD | 5.7 | 222 | 8 | <LOD | 4.8 | 162 | 3 | <LOD | 21 | 3074 | 30 | 218 | 3 | 73.2964 | Soil 3 Beam | GOVIEX - composite 1 rpt
|  | PMAB-8.7 | <LOD | 1528 | 19587 | 420 | 103286 | 538 | 17712 | 125 | 242 | 29 | 2083 | 18 | 106 | 2 | 107 | 3 | 46 | 2 | 16749 | 77 | 10.6 | 0.4 | <LOD | 24 | 106 | 3 | 51.6 | 1.7 | 15 | 1.4 | <LOD | 3.1 | 36 | 3 | <LOD | 2.5 | 117.7 | 1.4 | 30.4 | 0.8 | 446 | 3 | 8.4 | 1.4 | <LOD | 5.6 | <LOD | 3 | 11 | 1.4 | <LOD | 5.6 | <LOD | 5.7 | 229 | 8 | <LOD | 4.9 | 167 | 3 | <LOD | 21 | 3048 | 30 | 220 | 3 | 73.1688 | Soil 3 Beam | GOVIEX - composite 1 rpt
|  | PMAB-8.7 | <LOD | 1514 | 18444 | 407 | 98938 | 520 | 18212 | 127 | 101 | 28 | 1939 | 18 | 98 | 2 | 98 | 3 | 47 | 2 | 16723 | 77 | 9.7 | 0.4 | <LOD | 23 | 114 | 3 | 55.1 | 1.8 | 17.8 | 1.4 | <LOD | 3 | 33 | 3 | <LOD | 2.4 | 117.9 | 1.4 | 31.6 | 0.8 | 419 | 2 | 12.6 | 1.4 | <LOD | 5.6 | <LOD | 3 | 11.6 | 1.4 | <LOD | 5.6 | <LOD | 5.7 | 227 | 8 | <LOD | 4.8 | 168 | 3 | <LOD | 21 | 2960 | 30 | 215 | 3 | 73.1956 | Soil 3 Beam | GOVIEX - composite 1 rpt
| -63μm | PMAB-8.8 | <LOD | 1814 | 26085 | 510 | 114155 | 618 | 22297 | 155 | 547 | 35 | 2286 | 21 | 156 | 3 | 179 | 4 | 84 | 3 | 27789 | 123 | 13.7 | 0.5 | <LOD | 28 | 339 | 5 | 282 | 4 | 15.9 | 1.7 | <LOD | 3.5 | 65 | 6 | <LOD | 2.9 | 133.4 | 1.6 | 40.9 | 0.9 | 273 | 2 | 23 | 1.7 | <LOD | 6 | <LOD | 3.5 | 10.8 | 1.6 | <LOD | 6 | <LOD | 7 | 265 | 8 | <LOD | 5.7 | 498 | 5 | 33 | 8 | 4334 | 40 | 291 | 3 | 75.7532 | Soil 3 Beam | GOVIEX - composite 1 rpt
|  | PMAB-8.8 | <LOD | 1796 | 26476 | 514 | 119046 | 637 | 21639 | 152 | 461 | 34 | 2233 | 21 | 153 | 3 | 178 | 4 | 82 | 3 | 27677 | 123 | 13.9 | 0.5 | <LOD | 29 | 342 | 5 | 273 | 4 | 15.3 | 1.7 | <LOD | 3.5 | 50 | 6 | <LOD | 2.9 | 134.9 | 1.6 | 41.2 | 1 | 277 | 2 | 24.2 | 1.7 | <LOD | 6 | <LOD | 3.6 | 12 | 1.6 | 9 | 2 | <LOD | 7 | 275 | 8 | <LOD | 5.7 | 500 | 5 | 35 | 8 | 4305 | 40 | 294 | 3 | 75.9124 | Soil 3 Beam | GOVIEX - composite 1 rpt
|  | PMAB-8.8 | <LOD | 1793 | 25308 | 504 | 117981 | 633 | 21270 | 150 | 531 | 34 | 2205 | 21 | 153 | 3 | 179 | 4 | 77 | 3 | 27495 | 122 | 14.2 | 0.5 | <LOD | 29 | 321 | 5 | 274 | 4 | 14.2 | 1.7 | <LOD | 3.5 | 45 | 6 | <LOD | 2.9 | 130.8 | 1.6 | 39 | 0.9 | 267 | 2 | 25.5 | 1.7 | <LOD | 6 | 4.1 | 1.2 | 8.8 | 1.6 | <LOD | 6 | <LOD | 7 | 269 | 8 | <LOD | 5.7 | 493 | 5 | 36 | 8 | 4247 | 40 | 292 | 3 | 75.7488 | Soil 3 Beam | GOVIEX - composite 1 rpt